## Sheet1
| Test | AMR Shape_Prism | AMR Shape_Round | D_h [m] | Aspect Ratio | L [m] | f [Hz] | MFcb [kg/h] | MFhb [kg/h] | Bmin [T] | Bmax [T] | Bprofile_Cossine | Bprofile_Instantaneous | Th [K] | Tc [K] | FEcb [%] | FEhb [%] | Nreg [-] | dp [m] | Porosity [%] | Tamb [K] | Material_CVH | Material_CVHS2 | Material_Gd | NLayers | Tcu_min [K] | Af [m2] | ms [kg] | phi [-] | Tspan [K] | Re [-] | Aht [m2] | Qc [W] | Qh [W] | Wm [W] | Wp [W]
0 | Paulo | 0 | 1 | 0.02222 | 1 | 0.1 | 0.25 | 12.885 | 12.885 | 0 | 1.69 | 1 | 0 | 299.96 | 277.02 | 0.5 | 0.5 | 1 | 0.00055 | 0.36 | 299.991 | 0 | 0 | 1 | 1 | 290 | 0.0003877734 | 0.1960582 | 0.3985493 | 22.94 | 3.384351 | 0.2707363 | 2.6144 | 6.7991 | 2.488927 | 0.078489
1 | Paulo | 0 | 1 | 0.02222 | 1 | 0.1 | 0.25 | 12.865 | 12.865 | 0 | 1.69 | 1 | 0 | 299.98 | 283.47 | 0.5 | 0.5 | 1 | 0.00055 | 0.36 | 300.123 | 0 | 0 | 1 | 1 | 290 | 0.0003877734 | 0.1960582 | 0.3979306 | 16.51 | 3.379098 | 0.2707363 | 4.5034 | 7.3841 | 2.330591 | 0.068199
2 | Paulo | 0 | 1 | 0.02222 | 1 | 0.1 | 0.25 | 12.823 | 12.823 | 0 | 1.69 | 1 | 0 | 300.01 | 294.44 | 0.5 | 0.5 | 1 | 0.00055 | 0.36 | 300.164 | 0 | 0 | 1 | 1 | 290 | 0.0003877734 | 0.1960582 | 0.3966315 | 5.57 | 3.368066 | 0.2707363 | 6.4069 | 7.7394 | 1.946217 | 0.058682
3 | Paulo | 0 | 1 | 0.02222 | 1 | 0.1 | 0.25 | 12.801 | 12.801 | 0 | 1.69 | 1 | 0 | 300 | 299.76 | 0.5 | 0.5 | 1 | 0.00055 | 0.36 | 300.089 | 0 | 0 | 1 | 1 | 290 | 0.0003877734 | 0.1960582 | 0.395951 | 0.24 | 3.362287 | 0.2707363 | 7.4457 | 7.9313 | 1.803824 | 0.056018
4 | Paulo | 0 | 1 | 0.02222 | 1 | 0.1 | 0.25 | 9.371 | 9.371 | 0 | 1.69 | 1 | 0 | 299.99 | 286.87 | 0.5 | 0.5 | 1 | 0.00055 | 0.36 | 300.114 | 0 | 0 | 1 | 1 | 290 | 0.0003877734 | 0.1960582 | 0.2898568 | 13.12 | 2.46137 | 0.2707363 | 4.0424 | 5.5209 | 2.194952 | 0.038906
5 | Paulo | 0 | 1 | 0.02222 | 1 | 0.1 | 0.25 | 9.333 | 9.333 | 0 | 1.69 | 1 | 0 | 300.05 | 299.86 | 0.5 | 0.5 | 1 | 0.00055 | 0.36 | 300.183 | 0 | 0 | 1 | 1 | 290 | 0.0003877734 | 0.1960582 | 0.2886814 | 0.19 | 2.451389 | 0.2707363 | 5.7461 | 5.6275 | 1.905062 | 0.03392
6 | Paulo | 0 | 1 | 0.02222 | 1 | 0.1 | 0.25 | 38.583 | 38.583 | 0 | 1.69 | 1 | 0 | 299.96 | 284.56 | 0.5 | 0.5 | 1 | 0.00055 | 0.36 | 300.042 | 0 | 0 | 1 | 1 | 290 | 0.0003877734 | 0.1960582 | 1.193421 | 15.4 | 10.13414 | 0.2707363 | 5.2478 | 11.6755 | 4.593008 | 0.771713
7 | Paulo | 0 | 1 | 0.02222 | 1 | 0.1 | 0.25 | 38.517 | 38.517 | 0 | 1.69 | 1 | 0 | 300.03 | 290.54 | 0.5 | 0.5 | 1 | 0.00055 | 0.36 | 300.111 | 0 | 0 | 1 | 1 | 290 | 0.0003877734 | 0.1960582 | 1.191379 | 9.49 | 10.11681 | 0.2707363 | 8.7862 | 16.2318 | 4.000426 | 0.71149
8 | Paulo | 0 | 1 | 0.02222 | 1 | 0.1 | 0.25 | 38.482 | 38.482 | 0 | 1.69 | 1 | 0 | 300.04 | 293.46 | 0.5 | 0.5 | 1 | 0.00055 | 0.36 | 300.105 | 0 | 0 | 1 | 1 | 290 | 0.0003877734 | 0.1960582 | 1.190297 | 6.58 | 10.10761 | 0.2707363 | 11.5544 | 17.9395 | 3.715562 | 0.694138
9 | Paulo | 0 | 1 | 0.02222 | 1 | 0.1 | 0.25 | 38.433 | 38.433 | 0 | 1.69 | 1 | 0 | 300.06 | 297.28 | 0.5 | 0.5 | 1 | 0.00055 | 0.36 | 300.111 | 0 | 0 | 1 | 1 | 290 | 0.0003877734 | 0.1960582 | 1.188781 | 2.78 | 10.09474 | 0.2707363 | 16.4225 | 19.7089 | 3.263722 | 0.672391
10 | Paulo | 0 | 1 | 0.02222 | 1 | 0.1 | 0.25 | 38.401 | 38.401 | 0 | 1.69 | 1 | 0 | 300.05 | 299.75 | 0.5 | 0.5 | 1 | 0.00055 | 0.36 | 300.169 | 0 | 0 | 1 | 1 | 290 | 0.0003877734 | 0.1960582 | 1.187791 | 0.3 | 10.08634 | 0.2707363 | 20.1439 | 21.4154 | 3.053942 | 0.663357
11 | Paulo | 0 | 1 | 0.02222 | 1 | 0.1 | 0.25 | 19.332 | 19.332 | 0 | 1.69 | 1 | 0 | 300.04 | 276.07 | 0.5 | 0.5 | 1 | 0.00055 | 0.36 | 300.053 | 0 | 0 | 1 | 1 | 290 | 0.0003877734 | 0.1960582 | 0.5979631 | 23.97 | 5.077708 | 0.2707363 | 3.1905 | 7.3775 | 3.021662 | 0.198992
12 | Paulo | 0 | 1 | 0.02222 | 1 | 0.1 | 0.25 | 19.309 | 19.309 | 0 | 1.69 | 1 | 0 | 300.02 | 281.08 | 0.5 | 0.5 | 1 | 0.00055 | 0.36 | 300.002 | 0 | 0 | 1 | 1 | 290 | 0.0003877734 | 0.1960582 | 0.5972517 | 18.94 | 5.071667 | 0.2707363 | 5.5014 | 9.2331 | 2.772927 | 0.17857
13 | Paulo | 0 | 1 | 0.02222 | 1 | 0.1 | 0.25 | 19.261 | 19.261 | 0 | 1.69 | 1 | 0 | 300.04 | 290.15 | 0.5 | 0.5 | 1 | 0.00055 | 0.36 | 300.1 | 0 | 0 | 1 | 1 | 290 | 0.0003877734 | 0.1960582 | 0.595767 | 9.89 | 5.059059 | 0.2707363 | 7.7045 | 10.7503 | 2.319202 | 0.153663
14 | Paulo | 0 | 1 | 0.02222 | 1 | 0.1 | 0.25 | 19.221 | 19.221 | 0 | 1.69 | 1 | 0 | 300.02 | 296.76 | 0.5 | 0.5 | 1 | 0.00055 | 0.36 | 300.124 | 0 | 0 | 1 | 1 | 290 | 0.0003877734 | 0.1960582 | 0.5945297 | 3.26 | 5.048553 | 0.2707363 | 9.5133 | 11.6918 | 1.966716 | 0.144694
15 | Paulo | 0 | 1 | 0.02222 | 1 | 0.1 | 0.25 | 19.201 | 19.201 | 0 | 1.69 | 1 | 0 | 299.99 | 299.79 | 0.5 | 0.5 | 1 | 0.00055 | 0.36 | 300.006 | 0 | 0 | 1 | 1 | 290 | 0.0003877734 | 0.1960582 | 0.5939111 | 0.2 | 5.0433 | 0.2707363 | 10.6673 | 11.621 | 1.851498 | 0.14143
16 | Paulo | 0 | 1 | 0.02222 | 1 | 0.1 | 0.25 | 25.77 | 25.77 | 0 | 1.69 | 1 | 0 | 299.91 | 277.23 | 0.5 | 0.5 | 1 | 0.00055 | 0.36 | 300.017 | 0 | 0 | 1 | 1 | 290 | 0.0003877734 | 0.1960582 | 0.7970985 | 22.68 | 6.768701 | 0.2707363 | 3.8427 | 7.7734 | 3.652808 | 0.360234
17 | Paulo | 0 | 1 | 0.02222 | 1 | 0.1 | 0.25 | 25.741 | 25.741 | 0 | 1.69 | 1 | 0 | 300.04 | 281.78 | 0.5 | 0.5 | 1 | 0.00055 | 0.36 | 300.027 | 0 | 0 | 1 | 1 | 290 | 0.0003877734 | 0.1960582 | 0.7962015 | 18.26 | 6.761084 | 0.2707363 | 6.3911 | 10.5725 | 3.369829 | 0.328929
18 | Paulo | 0 | 1 | 0.02222 | 1 | 0.1 | 0.25 | 25.692 | 25.692 | 0 | 1.69 | 1 | 0 | 300.04 | 288.74 | 0.5 | 0.5 | 1 | 0.00055 | 0.36 | 299.969 | 0 | 0 | 1 | 1 | 290 | 0.0003877734 | 0.1960582 | 0.7946859 | 11.3 | 6.748214 | 0.2707363 | 9.0152 | 12.5215 | 2.846833 | 0.294201
19 | Paulo | 0 | 1 | 0.02222 | 1 | 0.1 | 0.25 | 25.648 | 25.648 | 0 | 1.69 | 1 | 0 | 300.03 | 294.31 | 0.5 | 0.5 | 1 | 0.00055 | 0.36 | 299.995 | 0 | 0 | 1 | 1 | 290 | 0.0003877734 | 0.1960582 | 0.7933249 | 5.72 | 6.736657 | 0.2707363 | 10.9689 | 13.8738 | 2.501336 | 0.277533
20 | Paulo | 0 | 1 | 0.02222 | 1 | 0.1 | 0.25 | 25.601 | 25.601 | 0 | 1.69 | 1 | 0 | 300.06 | 299.75 | 0.5 | 0.5 | 1 | 0.00055 | 0.36 | 300.021 | 0 | 0 | 1 | 1 | 290 | 0.0003877734 | 0.1960582 | 0.7918711 | 0.31 | 6.724312 | 0.2707363 | 14.4765 | 14.4799 | 2.170369 | 0.262055
21 | Paulo | 0 | 1 | 0.02222 | 1 | 0.1 | 0.25 | 32.185 | 32.185 | 0 | 1.69 | 1 | 0 | 300.05 | 280.65 | 0.5 | 0.5 | 1 | 0.00055 | 0.36 | 300.021 | 0 | 0 | 1 | 1 | 290 | 0.0003877734 | 0.1960582 | 0.9955226 | 19.4 | 8.453654 | 0.2707363 | 4.7423 | 8.6556 | 4.150594 | 0.579119
22 | Paulo | 0 | 1 | 0.02222 | 1 | 0.1 | 0.25 | 32.153 | 32.153 | 0 | 1.69 | 1 | 0 | 300.02 | 284.58 | 0.5 | 0.5 | 1 | 0.00055 | 0.36 | 300.064 | 0 | 0 | 1 | 1 | 290 | 0.0003877734 | 0.1960582 | 0.9945328 | 15.44 | 8.445249 | 0.2707363 | 7.0471 | 11.8633 | 3.781614 | 0.548089
23 | Paulo | 0 | 1 | 0.02222 | 1 | 0.1 | 0.25 | 32.083 | 32.083 | 0 | 1.69 | 1 | 0 | 300.05 | 292.01 | 0.5 | 0.5 | 1 | 0.00055 | 0.36 | 300.039 | 0 | 0 | 1 | 1 | 290 | 0.0003877734 | 0.1960582 | 0.9923676 | 8.04 | 8.426863 | 0.2707363 | 10.354 | 15.6001 | 3.15141 | 0.495398
24 | Paulo | 0 | 1 | 0.02222 | 1 | 0.1 | 0.25 | 32.028 | 32.028 | 0 | 1.69 | 1 | 0 | 300.05 | 297.35 | 0.5 | 0.5 | 1 | 0.00055 | 0.36 | 300.14 | 0 | 0 | 1 | 1 | 290 | 0.0003877734 | 0.1960582 | 0.9906663 | 2.7 | 8.412416 | 0.2707363 | 14.4736 | 17.9423 | 2.672631 | 0.476189
25 | Paulo | 0 | 1 | 0.02222 | 1 | 0.1 | 0.25 | 32 | 32 | 0 | 1.69 | 1 | 0 | 300.07 | 299.83 | 0.5 | 0.5 | 1 | 0.00055 | 0.36 | 300.166 | 0 | 0 | 1 | 1 | 290 | 0.0003877734 | 0.1960582 | 0.9898003 | 0.24 | 8.405062 | 0.2707363 | 16.836 | 18.4936 | 2.513745 | 0.462123
26 | Paulo | 0 | 1 | 0.02222 | 1 | 0.1 | 0.25 | 4.689 | 4.689 | 0 | 1.69 | 1 | 0 | 300.01 | 284.55 | 0.5 | 0.5 | 1 | 0.00055 | 0.36 | 300.202 | 0 | 0 | 1 | 1 | 290 | 0.0003877734 | 0.1960582 | 0.1450367 | 15.46 | 1.231604 | 0.2707363 | 1.493 | 2.9717 | 1.864064 | 0.007889
27 | Paulo | 0 | 1 | 0.02222 | 1 | 0.1 | 0.25 | 4.666 | 4.666 | 0 | 1.69 | 1 | 0 | 300.06 | 299.83 | 0.5 | 0.5 | 1 | 0.00055 | 0.36 | 300.15 | 0 | 0 | 1 | 1 | 290 | 0.0003877734 | 0.1960582 | 0.1443253 | 0.23 | 1.225563 | 0.2707363 | 2.9887 | 3.0643 | 1.601898 | 0.007194
28 | Paulo | 0 | 1 | 0.02222 | 1 | 0.1 | 0.25 | 7.039 | 7.039 | 0 | 1.69 | 1 | 0 | 300.04 | 281.31 | 0.5 | 0.5 | 1 | 0.00055 | 0.36 | 300.169 | 0 | 0 | 1 | 1 | 290 | 0.0003877734 | 0.1960582 | 0.2177251 | 18.73 | 1.848851 | 0.2707363 | 1.8697 | 4.1222 | 2.189533 | 0.021456
29 | Paulo | 0 | 1 | 0.02222 | 1 | 0.1 | 0.25 | 7 | 7 | 0 | 1.69 | 1 | 0 | 300.01 | 299.74 | 0.5 | 0.5 | 1 | 0.00055 | 0.36 | 300.143 | 0 | 0 | 1 | 1 | 290 | 0.0003877734 | 0.1960582 | 0.2165188 | 0.27 | 1.838607 | 0.2707363 | 4.6182 | 4.2977 | 1.812228 | 0.017605
30 | Paulo | 0 | 1 | 0.02222 | 1 | 0.1 | 0.25 | 9.393 | 9.393 | 0 | 1.69 | 1 | 0 | 299.97 | 278.2 | 0.5 | 0.5 | 1 | 0.00055 | 0.36 | 300.126 | 0 | 0 | 1 | 1 | 290 | 0.0003877734 | 0.1960582 | 0.2905373 | 21.77 | 2.467148 | 0.2707363 | 2.0366 | 5.1941 | 2.42531 | 0.046027
31 | Paulo | 0 | 1 | 0.02222 | 1 | 0.1 | 0.5 | 25.798 | 25.798 | 0 | 1.69 | 1 | 0 | 299.97 | 271.94 | 0.5 | 0.5 | 1 | 0.00055 | 0.36 | 299.956 | 0 | 0 | 1 | 1 | 290 | 0.0003877734 | 0.1960582 | 0.3989823 | 28.03 | 6.776056 | 0.2707363 | 3.6078 | 9.7524 | 5.944679 | 0.399374
32 | Paulo | 0 | 1 | 0.02222 | 1 | 0.1 | 0.5 | 25.777 | 25.777 | 0 | 1.69 | 1 | 0 | 300 | 275.85 | 0.5 | 0.5 | 1 | 0.00055 | 0.36 | 299.965 | 0 | 0 | 1 | 1 | 290 | 0.0003877734 | 0.1960582 | 0.3986575 | 24.15 | 6.77054 | 0.2707363 | 5.6953 | 11.289 | 5.747858 | 0.366526
33 | Paulo | 0 | 1 | 0.02222 | 1 | 0.1 | 0.5 | 25.747 | 25.747 | 0 | 1.69 | 1 | 0 | 300 | 280.84 | 0.5 | 0.5 | 1 | 0.00055 | 0.36 | 300.174 | 0 | 0 | 1 | 1 | 290 | 0.0003877734 | 0.1960582 | 0.3981936 | 19.16 | 6.76266 | 0.2707363 | 8.4575 | 13.3592 | 5.467157 | 0.332258
34 | Paulo | 0 | 1 | 0.02222 | 1 | 0.1 | 0.5 | 25.701 | 25.701 | 0 | 1.69 | 1 | 0 | 300.02 | 287.48 | 0.5 | 0.5 | 1 | 0.00055 | 0.36 | 299.944 | 0 | 0 | 1 | 1 | 290 | 0.0003877734 | 0.1960582 | 0.3974821 | 12.54 | 6.750578 | 0.2707363 | 10.8734 | 14.7717 | 4.997803 | 0.290387
35 | Paulo | 0 | 1 | 0.02222 | 1 | 0.1 | 0.5 | 25.639 | 25.639 | 0 | 1.69 | 1 | 0 | 300.02 | 295.37 | 0.5 | 0.5 | 1 | 0.00055 | 0.36 | 300.235 | 0 | 0 | 1 | 1 | 290 | 0.0003877734 | 0.1960582 | 0.3965233 | 4.65 | 6.734293 | 0.2707363 | 12.8526 | 15.547 | 4.33477 | 0.269288
36 | Paulo | 0 | 1 | 0.02222 | 1 | 0.1 | 0.5 | 25.601 | 25.601 | 0 | 1.69 | 1 | 0 | 300.03 | 299.81 | 0.5 | 0.5 | 1 | 0.00055 | 0.36 | 300.057 | 0 | 0 | 1 | 1 | 290 | 0.0003877734 | 0.1960582 | 0.3959356 | 0.22 | 6.724312 | 0.2707363 | 13.9302 | 15.3396 | 4.038517 | 0.261875
37 | Paulo | 0 | 1 | 0.02222 | 1 | 0.1 | 0.5 | 18.809 | 18.809 | 0 | 1.69 | 1 | 0 | 299.99 | 272.12 | 0.5 | 0.5 | 1 | 0.00055 | 0.36 | 299.95 | 0 | 0 | 1 | 1 | 290 | 0.0003877734 | 0.1960582 | 0.290893 | 27.87 | 4.940338 | 0.2707363 | 2.7117 | 8.717 | 5.385161 | 0.233525
38 | Paulo | 0 | 1 | 0.02222 | 1 | 0.1 | 0.5 | 18.788 | 18.788 | 0 | 1.69 | 1 | 0 | 300.01 | 277.4 | 0.5 | 0.5 | 1 | 0.00055 | 0.36 | 300.163 | 0 | 0 | 1 | 1 | 290 | 0.0003877734 | 0.1960582 | 0.2905682 | 22.61 | 4.934822 | 0.2707363 | 4.9857 | 9.76 | 5.166192 | 0.205575
39 | Paulo | 0 | 1 | 0.02222 | 1 | 0.1 | 0.5 | 18.754 | 18.754 | 0 | 1.69 | 1 | 0 | 300.03 | 284.75 | 0.5 | 0.5 | 1 | 0.00055 | 0.36 | 300.235 | 0 | 0 | 1 | 1 | 290 | 0.0003877734 | 0.1960582 | 0.2900424 | 15.28 | 4.925892 | 0.2707363 | 7.6535 | 10.6796 | 4.692754 | 0.172474
40 | Paulo | 0 | 1 | 0.02222 | 1 | 0.1 | 0.5 | 18.703 | 18.703 | 0 | 1.69 | 1 | 0 | 300.04 | 293.84 | 0.5 | 0.5 | 1 | 0.00055 | 0.36 | 300.04 | 0 | 0 | 1 | 1 | 290 | 0.0003877734 | 0.1960582 | 0.2892537 | 6.2 | 4.912496 | 0.2707363 | 9.3312 | 11.0267 | 4.262984 | 0.153439
41 | Paulo | 0 | 1 | 0.02222 | 1 | 0.1 | 0.5 | 18.666 | 18.666 | 0 | 1.69 | 1 | 0 | 300.02 | 299.82 | 0.5 | 0.5 | 1 | 0.00055 | 0.36 | 300.225 | 0 | 0 | 1 | 1 | 290 | 0.0003877734 | 0.1960582 | 0.2886814 | 0.2 | 4.902778 | 0.2707363 | 10.6244 | 11.4029 | 3.897774 | 0.149631
42 | Paulo | 0 | 1 | 0.02222 | 1 | 0.1 | 0.5 | 77.085 | 77.085 | 0 | 1.69 | 1 | 0 | 299.99 | 288.36 | 0.5 | 0.5 | 1 | 0.00055 | 0.36 | 299.91 | 0 | 0 | 1 | 1 | 290 | 0.0003877734 | 0.1960582 | 1.192168 | 11.63 | 20.24701 | 0.2707363 | 6.5536 | 24.893 | 12.85226 | 3.42221
43 | Paulo | 0 | 1 | 0.02222 | 1 | 0.1 | 0.5 | 77.031 | 77.031 | 0 | 1.69 | 1 | 0 | 300.08 | 290.62 | 0.5 | 0.5 | 1 | 0.00055 | 0.36 | 300.025 | 0 | 0 | 1 | 1 | 290 | 0.0003877734 | 0.1960582 | 1.191333 | 9.46 | 20.23282 | 0.2707363 | 12.1596 | 29.4762 | 12.10581 | 3.398971
44 | Paulo | 0 | 1 | 0.02222 | 1 | 0.1 | 0.5 | 76.991 | 76.991 | 0 | 1.69 | 1 | 0 | 300.04 | 292.36 | 0.5 | 0.5 | 1 | 0.00055 | 0.36 | 299.99 | 0 | 0 | 1 | 1 | 290 | 0.0003877734 | 0.1960582 | 1.190714 | 7.68 | 20.22232 | 0.2707363 | 15.9477 | 32.2259 | 11.92549 | 3.330286
45 | Paulo | 0 | 1 | 0.02222 | 1 | 0.1 | 0.5 | 76.931 | 76.931 | 0 | 1.69 | 1 | 0 | 300.02 | 294.83 | 0.5 | 0.5 | 1 | 0.00055 | 0.36 | 300.167 | 0 | 0 | 1 | 1 | 290 | 0.0003877734 | 0.1960582 | 1.189786 | 5.19 | 20.20656 | 0.2707363 | 22.9964 | 36.9987 | 10.93887 | 3.237475
46 | Paulo | 0 | 1 | 0.02222 | 1 | 0.1 | 0.5 | 76.871 | 76.871 | 0 | 1.69 | 1 | 0 | 300.1 | 297.13 | 0.5 | 0.5 | 1 | 0.00055 | 0.36 | 300.06 | 0 | 0 | 1 | 1 | 290 | 0.0003877734 | 0.1960582 | 1.188858 | 2.97 | 20.1908 | 0.2707363 | 29.1859 | 39.4819 | 10.3737 | 3.213946
47 | Paulo | 0 | 1 | 0.02222 | 1 | 0.1 | 0.5 | 76.834 | 76.834 | 0 | 1.69 | 1 | 0 | 300 | 298.59 | 0.5 | 0.5 | 1 | 0.00055 | 0.36 | 299.999 | 0 | 0 | 1 | 1 | 290 | 0.0003877734 | 0.1960582 | 1.188286 | 1.41 | 20.18108 | 0.2707363 | 34.5884 | 42.2595 | 9.88942 | 3.145655
48 | Paulo | 0 | 1 | 0.02222 | 1 | 0.1 | 0.5 | 76.801 | 76.801 | 0 | 1.69 | 1 | 0 | 300.06 | 299.76 | 0.5 | 0.5 | 1 | 0.00055 | 0.36 | 300.023 | 0 | 0 | 1 | 1 | 290 | 0.0003877734 | 0.1960582 | 1.187776 | 0.3 | 20.17241 | 0.2707363 | 38.7584 | 42.4296 | 9.591597 | 3.175404
49 | Paulo | 0 | 1 | 0.02222 | 1 | 0.1 | 0.5 | 38.681 | 38.681 | 0 | 1.69 | 1 | 0 | 300.08 | 273.94 | 0.5 | 0.5 | 1 | 0.00055 | 0.36 | 300.034 | 0 | 0 | 1 | 1 | 290 | 0.0003877734 | 0.1960582 | 0.598226 | 26.14 | 10.15988 | 0.2707363 | 4.8233 | 10.6861 | 7.360595 | 0.924946
50 | Paulo | 0 | 1 | 0.02222 | 1 | 0.1 | 0.5 | 38.655 | 38.655 | 0 | 1.69 | 1 | 0 | 300.07 | 276.99 | 0.5 | 0.5 | 1 | 0.00055 | 0.36 | 300.188 | 0 | 0 | 1 | 1 | 290 | 0.0003877734 | 0.1960582 | 0.5978239 | 23.08 | 10.15305 | 0.2707363 | 7.4674 | 13.6756 | 7.079108 | 0.883418
51 | Paulo | 0 | 1 | 0.02222 | 1 | 0.1 | 0.5 | 38.619 | 38.619 | 0 | 1.69 | 1 | 0 | 300.07 | 280.88 | 0.5 | 0.5 | 1 | 0.00055 | 0.36 | 300.241 | 0 | 0 | 1 | 1 | 290 | 0.0003877734 | 0.1960582 | 0.5972671 | 19.19 | 10.1436 | 0.2707363 | 10.8378 | 16.9 | 6.691121 | 0.823209
52 | Paulo | 0 | 1 | 0.02222 | 1 | 0.1 | 0.5 | 38.504 | 38.504 | 0 | 1.69 | 1 | 0 | 300.1 | 291.53 | 0.5 | 0.5 | 1 | 0.00055 | 0.36 | 300.061 | 0 | 0 | 1 | 1 | 290 | 0.0003877734 | 0.1960582 | 0.5954886 | 8.57 | 10.11339 | 0.2707363 | 15.5461 | 20.6903 | 5.37715 | 0.700766
53 | Paulo | 0 | 1 | 0.02222 | 1 | 0.1 | 0.5 | 38.401 | 38.401 | 0 | 1.69 | 1 | 0 | 300.04 | 299.77 | 0.5 | 0.5 | 1 | 0.00055 | 0.36 | 300.06 | 0 | 0 | 1 | 1 | 290 | 0.0003877734 | 0.1960582 | 0.5938956 | 0.27 | 10.08634 | 0.2707363 | 21.0576 | 22.5926 | 4.545885 | 0.66184
54 | Paulo | 0 | 1 | 0.02222 | 1 | 0.1 | 0.5 | 51.53 | 51.53 | 0 | 1.69 | 1 | 0 | 300.01 | 278 | 0.5 | 0.5 | 1 | 0.00055 | 0.36 | 300.096 | 0 | 0 | 1 | 1 | 290 | 0.0003877734 | 0.1960582 | 0.7969439 | 22.01 | 13.53478 | 0.2707363 | 5.7041 | 12.4337 | 8.936417 | 1.673433
55 | Paulo | 0 | 1 | 0.02222 | 1 | 0.1 | 0.5 | 51.504 | 51.504 | 0 | 1.69 | 1 | 0 | 299.97 | 280.14 | 0.5 | 0.5 | 1 | 0.00055 | 0.36 | 300.082 | 0 | 0 | 1 | 1 | 290 | 0.0003877734 | 0.1960582 | 0.7965418 | 19.83 | 13.52795 | 0.2707363 | 8.3499 | 16.0144 | 8.675822 | 1.594108
56 | Paulo | 0 | 1 | 0.02222 | 1 | 0.1 | 0.5 | 51.461 | 51.461 | 0 | 1.69 | 1 | 0 | 300.03 | 283.37 | 0.5 | 0.5 | 1 | 0.00055 | 0.36 | 299.926 | 0 | 0 | 1 | 1 | 290 | 0.0003877734 | 0.1960582 | 0.7958767 | 16.66 | 13.51665 | 0.2707363 | 11.9247 | 18.9024 | 8.16924 | 1.535292
57 | Paulo | 0 | 1 | 0.02222 | 1 | 0.1 | 0.5 | 51.335 | 51.335 | 0 | 1.69 | 1 | 0 | 300.06 | 291.87 | 0.5 | 0.5 | 1 | 0.00055 | 0.36 | 299.969 | 0 | 0 | 1 | 1 | 290 | 0.0003877734 | 0.1960582 | 0.7939281 | 8.19 | 13.48356 | 0.2707363 | 17.9655 | 25.7469 | 6.847258 | 1.402156
58 | Paulo | 0 | 1 | 0.02222 | 1 | 0.1 | 0.5 | 51.257 | 51.257 | 0 | 1.69 | 1 | 0 | 300.07 | 296.53 | 0.5 | 0.5 | 1 | 0.00055 | 0.36 | 300.226 | 0 | 0 | 1 | 1 | 290 | 0.0003877734 | 0.1960582 | 0.7927218 | 3.54 | 13.46307 | 0.2707363 | 23.6833 | 27.7327 | 6.147783 | 1.340273
59 | Paulo | 0 | 1 | 0.02222 | 1 | 0.1 | 0.5 | 51.2 | 51.2 | 0 | 1.69 | 1 | 0 | 300.07 | 299.8 | 0.5 | 0.5 | 1 | 0.00055 | 0.36 | 300.212 | 0 | 0 | 1 | 1 | 290 | 0.0003877734 | 0.1960582 | 0.7918402 | 0.27 | 13.4481 | 0.2707363 | 27.9985 | 29.7998 | 5.8553 | 1.309528
60 | Paulo | 0 | 1 | 0.02222 | 1 | 0.1 | 0.5 | 64.332 | 64.332 | 0 | 1.69 | 1 | 0 | 300.01 | 283.06 | 0.5 | 0.5 | 1 | 0.00055 | 0.36 | 299.987 | 0 | 0 | 1 | 1 | 290 | 0.0003877734 | 0.1960582 | 0.9949349 | 16.95 | 16.89733 | 0.2707363 | 6.7177 | 18.1857 | 10.83472 | 2.542878
61 | Paulo | 0 | 1 | 0.02222 | 1 | 0.1 | 0.5 | 64.297 | 64.297 | 0 | 1.69 | 1 | 0 | 300.07 | 284.98 | 0.5 | 0.5 | 1 | 0.00055 | 0.36 | 300.016 | 0 | 0 | 1 | 1 | 290 | 0.0003877734 | 0.1960582 | 0.9943936 | 15.09 | 16.88813 | 0.2707363 | 9.5751 | 19.7311 | 10.49826 | 2.471683
62 | Paulo | 0 | 1 | 0.02222 | 1 | 0.1 | 0.5 | 64.231 | 64.231 | 0 | 1.69 | 1 | 0 | 300.01 | 288.69 | 0.5 | 0.5 | 1 | 0.00055 | 0.36 | 299.995 | 0 | 0 | 1 | 1 | 290 | 0.0003877734 | 0.1960582 | 0.9933728 | 11.32 | 16.8708 | 0.2707363 | 13.8223 | 27.76 | 9.696212 | 2.406997
63 | Paulo | 0 | 1 | 0.02222 | 1 | 0.1 | 0.5 | 64.135 | 64.135 | 0 | 1.69 | 1 | 0 | 300.04 | 293.53 | 0.5 | 0.5 | 1 | 0.00055 | 0.36 | 300.003 | 0 | 0 | 1 | 1 | 290 | 0.0003877734 | 0.1960582 | 0.9918881 | 6.51 | 16.84558 | 0.2707363 | 20.7601 | 32.7131 | 8.75609 | 2.2901
64 | Paulo | 0 | 1 | 0.02222 | 1 | 0.1 | 0.5 | 64.077 | 64.077 | 0 | 1.69 | 1 | 0 | 300.01 | 296.33 | 0.5 | 0.5 | 1 | 0.00055 | 0.36 | 299.978 | 0 | 0 | 1 | 1 | 290 | 0.0003877734 | 0.1960582 | 0.9909911 | 3.68 | 16.83035 | 0.2707363 | 25.8073 | 34.8537 | 8.101068 | 2.236273
65 | Paulo | 0 | 1 | 0.02222 | 1 | 0.1 | 0.5 | 64.005 | 64.005 | 0 | 1.69 | 1 | 0 | 299.99 | 299.67 | 0.5 | 0.5 | 1 | 0.00055 | 0.36 | 300.024 | 0 | 0 | 1 | 1 | 290 | 0.0003877734 | 0.1960582 | 0.9898776 | 0.32 | 16.81144 | 0.2707363 | 33.1694 | 37.5556 | 7.533382 | 2.207377
66 | Paulo | 0 | 1 | 0.02222 | 1 | 0.1 | 0.5 | 9.392 | 9.392 | 0 | 1.69 | 1 | 0 | 300 | 278.54 | 0.5 | 0.5 | 1 | 0.00055 | 0.36 | 300.009 | 0 | 0 | 1 | 1 | 290 | 0.0003877734 | 0.1960582 | 0.1452532 | 21.46 | 2.466886 | 0.2707363 | 2.1027 | 5.9573 | 4.066949 | 0.03899
67 | Paulo | 0 | 1 | 0.02222 | 1 | 0.1 | 0.5 | 9.373 | 9.373 | 0 | 1.69 | 1 | 0 | 299.99 | 286.37 | 0.5 | 0.5 | 1 | 0.00055 | 0.36 | 300.135 | 0 | 0 | 1 | 1 | 290 | 0.0003877734 | 0.1960582 | 0.1449593 | 13.62 | 2.461895 | 0.2707363 | 3.9408 | 6.1995 | 3.959506 | 0.033335
68 | Paulo | 0 | 1 | 0.02222 | 1 | 0.1 | 0.5 | 9.342 | 9.342 | 0 | 1.69 | 1 | 0 | 300.08 | 296.96 | 0.5 | 0.5 | 1 | 0.00055 | 0.36 | 300.373 | 0 | 0 | 1 | 1 | 290 | 0.0003877734 | 0.1960582 | 0.1444799 | 3.12 | 2.453753 | 0.2707363 | 5.3028 | 6.1003 | 3.625241 | 0.030601
69 | Paulo | 0 | 1 | 0.02222 | 1 | 0.1 | 0.5 | 9.333 | 9.333 | 0 | 1.69 | 1 | 0 | 300.03 | 299.87 | 0.5 | 0.5 | 1 | 0.00055 | 0.36 | 300.169 | 0 | 0 | 1 | 1 | 290 | 0.0003877734 | 0.1960582 | 0.1443407 | 0.16 | 2.451389 | 0.2707363 | 5.4128 | 6.0692 | 3.567593 | 0.030097
70 | Paulo | 0 | 1 | 0.02222 | 1 | 0.1 | 0.5 | 14.099 | 14.099 | 0 | 1.69 | 1 | 0 | 300.04 | 274.71 | 0.5 | 0.5 | 1 | 0.00055 | 0.36 | 300.297 | 0 | 0 | 1 | 1 | 290 | 0.0003877734 | 0.1960582 | 0.2180499 | 25.33 | 3.703218 | 0.2707363 | 2.8394 | 7.8002 | 4.896486 | 0.109718
71 | Paulo | 0 | 1 | 0.02222 | 1 | 0.1 | 0.5 | 14.079 | 14.079 | 0 | 1.69 | 1 | 0 | 300.01 | 280.89 | 0.5 | 0.5 | 1 | 0.00055 | 0.36 | 300.06 | 0 | 0 | 1 | 1 | 290 | 0.0003877734 | 0.1960582 | 0.2177406 | 19.12 | 3.697965 | 0.2707363 | 4.8605 | 8.2106 | 4.63809 | 0.093864
72 | Paulo | 0 | 1 | 0.02222 | 1 | 0.1 | 0.5 | 14.047 | 14.047 | 0 | 1.69 | 1 | 0 | 300.03 | 289.26 | 0.5 | 0.5 | 1 | 0.00055 | 0.36 | 300.391 | 0 | 0 | 1 | 1 | 290 | 0.0003877734 | 0.1960582 | 0.2172457 | 10.77 | 3.68956 | 0.2707363 | 6.926 | 8.4305 | 4.189785 | 0.08111
73 | Paulo | 0 | 1 | 0.02222 | 1 | 0.1 | 0.5 | 14 | 14 | 0 | 1.69 | 1 | 0 | 300.02 | 299.78 | 0.5 | 0.5 | 1 | 0.00055 | 0.36 | 300.052 | 0 | 0 | 1 | 1 | 290 | 0.0003877734 | 0.1960582 | 0.2165188 | 0.24 | 3.677215 | 0.2707363 | 8.2445 | 8.7552 | 3.844995 | 0.073675
74 | Paulo | 0 | 1 | 0.02222 | 1 | 0.1 | 1 | 77.344 | 77.344 | 0 | 1.69 | 1 | 0 | 299.93 | 275.16 | 0.5 | 0.5 | 1 | 0.00055 | 0.36 | 299.788 | 0 | 0 | 1 | 1 | 290 | 0.0003877734 | 0.1960582 | 0.5980868 | 24.77 | 20.31503 | 0.2707363 | 4.9112 | 15.7844 | 19.49138 | 4.068514
75 | Paulo | 0 | 1 | 0.02222 | 1 | 0.1 | 1 | 77.307 | 77.307 | 0 | 1.69 | 1 | 0 | 300.04 | 277.22 | 0.5 | 0.5 | 1 | 0.00055 | 0.36 | 299.899 | 0 | 0 | 1 | 1 | 290 | 0.0003877734 | 0.1960582 | 0.5978007 | 22.82 | 20.30532 | 0.2707363 | 7.9278 | 17.7719 | 19.04088 | 3.878681
76 | Paulo | 0 | 1 | 0.02222 | 1 | 0.1 | 1 | 77.26 | 77.26 | 0 | 1.69 | 1 | 0 | 300.08 | 279.8 | 0.5 | 0.5 | 1 | 0.00055 | 0.36 | 299.894 | 0 | 0 | 1 | 1 | 290 | 0.0003877734 | 0.1960582 | 0.5974373 | 20.28 | 20.29297 | 0.2707363 | 12.8501 | 22.7214 | 18.54137 | 3.758376
77 | Paulo | 0 | 1 | 0.02222 | 1 | 0.1 | 1 | 77.17 | 77.17 | 0 | 1.69 | 1 | 0 | 300.11 | 284.25 | 0.5 | 0.5 | 1 | 0.00055 | 0.36 | 300.33 | 0 | 0 | 1 | 1 | 290 | 0.0003877734 | 0.1960582 | 0.5967413 | 15.86 | 20.26933 | 0.2707363 | 22.2199 | 31.4966 | 17.50998 | 3.576141
78 | Paulo | 0 | 1 | 0.02222 | 1 | 0.1 | 1 | 77.037 | 77.037 | 0 | 1.69 | 1 | 0 | 300.05 | 290.33 | 0.5 | 0.5 | 1 | 0.00055 | 0.36 | 299.956 | 0 | 0 | 1 | 1 | 290 | 0.0003877734 | 0.1960582 | 0.5957128 | 9.72 | 20.2344 | 0.2707363 | 28.336 | 40.2926 | 16.3677 | 3.335233
79 | Paulo | 0 | 1 | 0.02222 | 1 | 0.1 | 1 | 76.919 | 76.919 | 0 | 1.69 | 1 | 0 | 300.07 | 295.18 | 0.5 | 0.5 | 1 | 0.00055 | 0.36 | 299.996 | 0 | 0 | 1 | 1 | 290 | 0.0003877734 | 0.1960582 | 0.5948004 | 4.89 | 20.2034 | 0.2707363 | 33.8932 | 43.5713 | 15.16353 | 3.154755
80 | Paulo | 0 | 1 | 0.02222 | 1 | 0.1 | 1 | 76.803 | 76.803 | 0 | 1.69 | 1 | 0 | 300.02 | 299.71 | 0.5 | 0.5 | 1 | 0.00055 | 0.36 | 299.957 | 0 | 0 | 1 | 1 | 290 | 0.0003877734 | 0.1960582 | 0.5939034 | 0.31 | 20.17294 | 0.2707363 | 39.5635 | 43.5904 | 13.76866 | 3.06349
81 | Paulo | 0 | 1 | 0.02222 | 1 | 0.1 | 1 | 51.606 | 51.606 | 0 | 1.69 | 1 | 0 | 300.04 | 270.9 | 0.5 | 0.5 | 1 | 0.00055 | 0.36 | 300.286 | 0 | 0 | 1 | 1 | 290 | 0.0003877734 | 0.1960582 | 0.3990596 | 29.14 | 13.55474 | 0.2707363 | 4.7931 | 14.4577 | 15.63382 | 1.809174
82 | Paulo | 0 | 1 | 0.02222 | 1 | 0.1 | 1 | 51.577 | 51.577 | 0 | 1.69 | 1 | 0 | 300.05 | 273.76 | 0.5 | 0.5 | 1 | 0.00055 | 0.36 | 299.895 | 0 | 0 | 1 | 1 | 290 | 0.0003877734 | 0.1960582 | 0.3988354 | 26.29 | 13.54712 | 0.2707363 | 7.0879 | 16.3192 | 14.69103 | 1.70234
83 | Paulo | 0 | 1 | 0.02222 | 1 | 0.1 | 1 | 51.54 | 51.54 | 0 | 1.69 | 1 | 0 | 300.04 | 276.98 | 0.5 | 0.5 | 1 | 0.00055 | 0.36 | 300.297 | 0 | 0 | 1 | 1 | 290 | 0.0003877734 | 0.1960582 | 0.3985493 | 23.06 | 13.5374 | 0.2707363 | 11.6742 | 19.9532 | 14.33917 | 1.623482
84 | Paulo | 0 | 1 | 0.02222 | 1 | 0.1 | 1 | 51.462 | 51.462 | 0 | 1.69 | 1 | 0 | 300.07 | 283.11 | 0.5 | 0.5 | 1 | 0.00055 | 0.36 | 300.352 | 0 | 0 | 1 | 1 | 290 | 0.0003877734 | 0.1960582 | 0.3979461 | 16.96 | 13.51692 | 0.2707363 | 17.4872 | 24.61 | 12.89687 | 1.442111
85 | Paulo | 0 | 1 | 0.02222 | 1 | 0.1 | 1 | 51.324 | 51.324 | 0 | 1.69 | 1 | 0 | 300.07 | 292.44 | 0.5 | 0.5 | 1 | 0.00055 | 0.36 | 300.351 | 0 | 0 | 1 | 1 | 290 | 0.0003877734 | 0.1960582 | 0.396879 | 7.63 | 13.48067 | 0.2707363 | 22.9099 | 28.5013 | 11.50765 | 1.295835
86 | Paulo | 0 | 1 | 0.02222 | 1 | 0.1 | 1 | 51.201 | 51.201 | 0 | 1.69 | 1 | 0 | 300.05 | 299.74 | 0.5 | 0.5 | 1 | 0.00055 | 0.36 | 300.001 | 0 | 0 | 1 | 1 | 290 | 0.0003877734 | 0.1960582 | 0.3959278 | 0.31 | 13.44836 | 0.2707363 | 27.0591 | 29.3182 | 10.28809 | 1.225083
87 | Paulo | 0 | 1 | 0.02222 | 1 | 0.1 | 1 | 37.635 | 37.635 | 0 | 1.69 | 1 | 0 | 300.05 | 269.66 | 0.5 | 0.5 | 1 | 0.00055 | 0.36 | 300.261 | 0 | 0 | 1 | 1 | 290 | 0.0003877734 | 0.1960582 | 0.2910245 | 30.39 | 9.885141 | 0.2707363 | 3.5431 | 11.1057 | 13.81892 | 1.03523
88 | Paulo | 0 | 1 | 0.02222 | 1 | 0.1 | 1 | 37.612 | 37.612 | 0 | 1.69 | 1 | 0 | 300.01 | 273 | 0.5 | 0.5 | 1 | 0.00055 | 0.36 | 299.803 | 0 | 0 | 1 | 1 | 290 | 0.0003877734 | 0.1960582 | 0.2908466 | 27.01 | 9.8791 | 0.2707363 | 6.1271 | 13.1874 | 13.95433 | 1.0121
89 | Paulo | 0 | 1 | 0.02222 | 1 | 0.1 | 1 | 37.58 | 37.58 | 0 | 1.69 | 1 | 0 | 300.04 | 276.89 | 0.5 | 0.5 | 1 | 0.00055 | 0.36 | 300.264 | 0 | 0 | 1 | 1 | 290 | 0.0003877734 | 0.1960582 | 0.2905992 | 23.15 | 9.870695 | 0.2707363 | 9.0701 | 16.3129 | 12.91697 | 0.882308
90 | Paulo | 0 | 1 | 0.02222 | 1 | 0.1 | 1 | 37.506 | 37.506 | 0 | 1.69 | 1 | 0 | 300.01 | 284.82 | 0.5 | 0.5 | 1 | 0.00055 | 0.36 | 299.972 | 0 | 0 | 1 | 1 | 290 | 0.0003877734 | 0.1960582 | 0.2900269 | 15.19 | 9.851258 | 0.2707363 | 13.9738 | 19.5624 | 11.74924 | 0.730903
91 | Paulo | 0 | 1 | 0.02222 | 1 | 0.1 | 1 | 37.375 | 37.375 | 0 | 1.69 | 1 | 0 | 300.06 | 296.35 | 0.5 | 0.5 | 1 | 0.00055 | 0.36 | 300.355 | 0 | 0 | 1 | 1 | 290 | 0.0003877734 | 0.1960582 | 0.2890139 | 3.71 | 9.81685 | 0.2707363 | 18.3943 | 21.3498 | 10.83944 | 0.659886
92 | Paulo | 0 | 1 | 0.02222 | 1 | 0.1 | 1 | 37.332 | 37.332 | 0 | 1.69 | 1 | 0 | 300.05 | 299.79 | 0.5 | 0.5 | 1 | 0.00055 | 0.36 | 300.01 | 0 | 0 | 1 | 1 | 290 | 0.0003877734 | 0.1960582 | 0.2886814 | 0.26 | 9.805555 | 0.2707363 | 19.7085 | 21.6311 | 10.77189 | 0.657312
93 | Paulo | 0 | 1 | 0.02222 | 1 | 0.1 | 1 | 102.988 | 102.988 | 0 | 1.69 | 1 | 0 | 300.04 | 280.81 | 0.5 | 0.5 | 1 | 0.00055 | 0.36 | 299.951 | 0 | 0 | 1 | 1 | 290 | 0.0003877734 | 0.1960582 | 0.7963871 | 19.23 | 27.05064 | 0.2707363 | 7.7797 | 22.9989 | 26.95926 | 7.022359
94 | Paulo | 0 | 1 | 0.02222 | 1 | 0.1 | 1 | 102.95 | 102.95 | 0 | 1.69 | 1 | 0 | 300.01 | 282.3 | 0.5 | 0.5 | 1 | 0.00055 | 0.36 | 299.892 | 0 | 0 | 1 | 1 | 290 | 0.0003877734 | 0.1960582 | 0.7960933 | 17.71 | 27.04066 | 0.2707363 | 12.2478 | 28.9655 | 26.4387 | 6.898895
95 | Paulo | 0 | 1 | 0.02222 | 1 | 0.1 | 1 | 102.889 | 102.889 | 0 | 1.69 | 1 | 0 | 300.06 | 284.47 | 0.5 | 0.5 | 1 | 0.00055 | 0.36 | 300.332 | 0 | 0 | 1 | 1 | 290 | 0.0003877734 | 0.1960582 | 0.7956216 | 15.59 | 27.02464 | 0.2707363 | 19.3268 | 35.8413 | 26.02056 | 6.789715
96 | Paulo | 0 | 1 | 0.02222 | 1 | 0.1 | 1 | 102.764 | 102.764 | 0 | 1.69 | 1 | 0 | 300.12 | 288.71 | 0.5 | 0.5 | 1 | 0.00055 | 0.36 | 300.345 | 0 | 0 | 1 | 1 | 290 | 0.0003877734 | 0.1960582 | 0.794655 | 11.41 | 26.99181 | 0.2707363 | 27.4018 | 42.5245 | 24.65867 | 6.413574
97 | Paulo | 0 | 1 | 0.02222 | 1 | 0.1 | 1 | 102.634 | 102.634 | 0 | 1.69 | 1 | 0 | 300.09 | 292.9 | 0.5 | 0.5 | 1 | 0.00055 | 0.36 | 300.003 | 0 | 0 | 1 | 1 | 290 | 0.0003877734 | 0.1960582 | 0.7936497 | 7.19 | 26.95766 | 0.2707363 | 34.4027 | 52.2652 | 23.20098 | 6.196536
98 | Paulo | 0 | 1 | 0.02222 | 1 | 0.1 | 1 | 102.557 | 102.557 | 0 | 1.69 | 1 | 0 | 300.08 | 295.24 | 0.5 | 0.5 | 1 | 0.00055 | 0.36 | 300.049 | 0 | 0 | 1 | 1 | 290 | 0.0003877734 | 0.1960582 | 0.7930543 | 4.84 | 26.93744 | 0.2707363 | 40.0533 | 54.7192 | 22.0722 | 6.057144
99 | Paulo | 0 | 1 | 0.02222 | 1 | 0.1 | 1 | 102.482 | 102.482 | 0 | 1.69 | 1 | 0 | 300.08 | 297.45 | 0.5 | 0.5 | 1 | 0.00055 | 0.36 | 300.022 | 0 | 0 | 1 | 1 | 290 | 0.0003877734 | 0.1960582 | 0.7924743 | 2.63 | 26.91774 | 0.2707363 | 46.9683 | 58.22 | 21.20135 | 5.967541
100 | Paulo | 0 | 1 | 0.02222 | 1 | 0.1 | 1 | 102.404 | 102.404 | 0 | 1.69 | 1 | 0 | 300.03 | 299.69 | 0.5 | 0.5 | 1 | 0.00055 | 0.36 | 300.314 | 0 | 0 | 1 | 1 | 290 | 0.0003877734 | 0.1960582 | 0.7918711 | 0.34 | 26.89725 | 0.2707363 | 53.713 | 58.8626 | 20.25793 | 6.039049
101 | Paulo | 0 | 1 | 0.02222 | 1 | 0.1 | 1 | 18.812 | 18.812 | 0 | 1.69 | 1 | 0 | 300.04 | 271.46 | 0.5 | 0.5 | 1 | 0.00055 | 0.36 | 300.427 | 0 | 0 | 1 | 1 | 290 | 0.0003877734 | 0.1960582 | 0.1454697 | 28.58 | 4.941126 | 0.2707363 | 2.9948 | 9.3641 | 10.05121 | 0.211378
102 | Paulo | 0 | 1 | 0.02222 | 1 | 0.1 | 1 | 18.792 | 18.792 | 0 | 1.69 | 1 | 0 | 300.04 | 276.53 | 0.5 | 0.5 | 1 | 0.00055 | 0.36 | 300.397 | 0 | 0 | 1 | 1 | 290 | 0.0003877734 | 0.1960582 | 0.1453151 | 23.51 | 4.935873 | 0.2707363 | 4.8077 | 9.904 | 9.874968 | 0.188491
103 | Paulo | 0 | 1 | 0.02222 | 1 | 0.1 | 1 | 18.768 | 18.768 | 0 | 1.69 | 1 | 0 | 300.04 | 281.85 | 0.5 | 0.5 | 1 | 0.00055 | 0.36 | 300.203 | 0 | 0 | 1 | 1 | 290 | 0.0003877734 | 0.1960582 | 0.1451295 | 18.19 | 4.929569 | 0.2707363 | 6.5509 | 10.7376 | 9.727627 | 0.160468
104 | Paulo | 0 | 1 | 0.02222 | 1 | 0.1 | 1 | 18.729 | 18.729 | 0 | 1.69 | 1 | 0 | 300 | 289.33 | 0.5 | 0.5 | 1 | 0.00055 | 0.36 | 300.451 | 0 | 0 | 1 | 1 | 290 | 0.0003877734 | 0.1960582 | 0.1448279 | 10.67 | 4.919325 | 0.2707363 | 8.626 | 11.0967 | 9.115645 | 0.142567
105 | Paulo | 0 | 1 | 0.02222 | 1 | 0.1 | 1 | 18.667 | 18.667 | 0 | 1.69 | 1 | 0 | 299.99 | 299.78 | 0.5 | 0.5 | 1 | 0.00055 | 0.36 | 300.153 | 0 | 0 | 1 | 1 | 290 | 0.0003877734 | 0.1960582 | 0.1443485 | 0.21 | 4.90304 | 0.2707363 | 9.4075 | 11.9499 | 8.475075 | 0.131856
106 | Paulo | 0 | 1 | 0.02222 | 1 | 0.1 | 1 | 28.23 | 28.23 | 0 | 1.69 | 1 | 0 | 300.03 | 269.02 | 0.5 | 0.5 | 1 | 0.00055 | 0.36 | 299.956 | 0 | 0 | 1 | 1 | 290 | 0.0003877734 | 0.1960582 | 0.2182974 | 31.01 | 7.414841 | 0.2707363 | 2.9787 | 10.4951 | 11.99303 | 0.554189
107 | Paulo | 0 | 1 | 0.02222 | 1 | 0.1 | 1 | 28.204 | 28.204 | 0 | 1.69 | 1 | 0 | 300 | 273.91 | 0.5 | 0.5 | 1 | 0.00055 | 0.36 | 299.969 | 0 | 0 | 1 | 1 | 290 | 0.0003877734 | 0.1960582 | 0.2180963 | 26.09 | 7.408011 | 0.2707363 | 5.823 | 11.9051 | 11.85826 | 0.492152
108 | Paulo | 0 | 1 | 0.02222 | 1 | 0.1 | 1 | 28.18 | 28.18 | 0 | 1.69 | 1 | 0 | 299.97 | 277.63 | 0.5 | 0.5 | 1 | 0.00055 | 0.36 | 300.344 | 0 | 0 | 1 | 1 | 290 | 0.0003877734 | 0.1960582 | 0.2179107 | 22.34 | 7.401708 | 0.2707363 | 8.2524 | 14.2647 | 11.53404 | 0.454846
109 | Paulo | 0 | 1 | 0.02222 | 1 | 0.1 | 1 | 28.103 | 28.103 | 0 | 1.69 | 1 | 0 | 300.03 | 288.09 | 0.5 | 0.5 | 1 | 0.00055 | 0.36 | 300.429 | 0 | 0 | 1 | 1 | 290 | 0.0003877734 | 0.1960582 | 0.2173153 | 11.94 | 7.381483 | 0.2707363 | 12.6123 | 16.1507 | 10.63586 | 0.362441
110 | Paulo | 0 | 1 | 0.02222 | 1 | 0.1 | 1 | 27.999 | 27.999 | 0 | 1.69 | 1 | 0 | 300.02 | 299.78 | 0.5 | 0.5 | 1 | 0.00055 | 0.36 | 300.137 | 0 | 0 | 1 | 1 | 290 | 0.0003877734 | 0.1960582 | 0.2165111 | 0.24 | 7.354167 | 0.2707363 | 14.4017 | 17.1342 | 9.600393 | 0.33381
111 | Jaime | 1 | 0 | 0.01473684 | 2.8 | 0.08 | 0.8 | 51.68506 | 51.68506 | 0 | 1 | 0 | 1 | 294.3621 | 295.6834 | 0.25 | 0.25 | 16 | 0.0005125 | 0.4 | 293.9632 | 0 | 0 | 1 | 1 | 290 | 0.00028 | 0.106176 | 0.4612552 | -1.321297 | 17.51891 | 0.1573463 | 9.37715 | 9.37715 | 6.302771 | 14.58845
112 | Jaime | 1 | 0 | 0.01473684 | 2.8 | 0.08 | 0.8 | 44.86236 | 44.86236 | 0 | 1 | 0 | 1 | 294.2318 | 295.5651 | 0.25 | 0.25 | 16 | 0.0005125 | 0.4 | 293.1207 | 0 | 0 | 1 | 1 | 290 | 0.00028 | 0.106176 | 0.4003671 | -1.333257 | 15.20632 | 0.1573463 | 8.444198 | 8.444198 | 6.430263 | 12.24701
113 | Jaime | 1 | 0 | 0.01473684 | 2.8 | 0.08 | 1 | 44.85771 | 44.85771 | 0 | 1 | 0 | 1 | 294.233 | 294.0006 | 0.25 | 0.25 | 16 | 0.0005125 | 0.4 | 293.6508 | 0 | 0 | 1 | 1 | 290 | 0.00028 | 0.106176 | 0.3202605 | 0.2323791 | 15.20475 | 0.1573463 | 7.554454 | 7.554454 | 7.214999 | 12.12341
114 | Jaime | 1 | 0 | 0.01473684 | 2.8 | 0.08 | 0.8 | 51.28884 | 51.28884 | 0 | 1 | 0 | 1 | 294.3126 | 291.8137 | 0.25 | 0.25 | 16 | 0.0005125 | 0.4 | 293.7509 | 0 | 0 | 1 | 1 | 290 | 0.00028 | 0.106176 | 0.4577193 | 2.498963 | 17.38461 | 0.1573463 | 7.526088 | 7.526088 | 6.437364 | 14.57121
115 | Jaime | 1 | 0 | 0.01473684 | 2.8 | 0.08 | 0.8 | 44.77665 | 44.77665 | 0 | 1 | 0 | 1 | 294.2063 | 293.4061 | 0.25 | 0.25 | 16 | 0.0005125 | 0.4 | 292.9372 | 0 | 0 | 1 | 1 | 290 | 0.00028 | 0.106176 | 0.3996023 | 0.8001531 | 15.17727 | 0.1573463 | 7.510422 | 7.510422 | 6.525025 | 12.14998
116 | Jaime | 1 | 0 | 0.01473684 | 2.8 | 0.08 | 0.8 | 38.08887 | 38.08887 | 0 | 1 | 0 | 1 | 294.0868 | 295.4576 | 0.25 | 0.25 | 16 | 0.0005125 | 0.4 | 293.3313 | 0 | 0 | 1 | 1 | 290 | 0.00028 | 0.106176 | 0.3399182 | -1.370768 | 12.91042 | 0.1573463 | 7.504362 | 7.504362 | 6.31739 | 10.01506
117 | Jaime | 1 | 0 | 0.01473684 | 2.8 | 0.08 | 0.4 | 37.81029 | 37.81029 | 0 | 1 | 0 | 1 | 295.9177 | 297.6854 | 0.25 | 0.25 | 16 | 0.0005125 | 0.4 | 293.8838 | 0 | 0 | 1 | 1 | 290 | 0.00028 | 0.106176 | 0.674864 | -1.767735 | 12.81599 | 0.1573463 | 6.929158 | 6.929158 | 5.358437 | 9.249813
118 | Jaime | 1 | 0 | 0.01473684 | 2.8 | 0.08 | 0.4 | 37.80031 | 37.80031 | 0 | 1 | 0 | 1 | 295.9271 | 296.0879 | 0.25 | 0.25 | 16 | 0.0005125 | 0.4 | 293.8662 | 0 | 0 | 1 | 1 | 290 | 0.00028 | 0.106176 | 0.674686 | -0.1608402 | 12.81261 | 0.1573463 | 6.323633 | 6.323633 | 5.381335 | 9.191208
119 | Jaime | 1 | 0 | 0.01473684 | 2.8 | 0.08 | 0.4 | 33.69732 | 33.69732 | 0 | 1 | 0 | 1 | 295.8516 | 296.2958 | 0.25 | 0.25 | 16 | 0.0005125 | 0.4 | 293.9902 | 0 | 0 | 1 | 1 | 290 | 0.00028 | 0.106176 | 0.6014529 | -0.444193 | 11.42188 | 0.1573463 | 6.312058 | 6.312058 | 5.329641 | 8.10909
120 | Jaime | 1 | 0 | 0.01473684 | 2.8 | 0.08 | 0.8 | 38.75541 | 38.75541 | 0 | 1 | 0 | 1 | 294.0552 | 292.2396 | 0.25 | 0.25 | 16 | 0.0005125 | 0.4 | 293.1244 | 0 | 0 | 1 | 1 | 290 | 0.00028 | 0.106176 | 0.3458666 | 1.815564 | 13.13634 | 0.1573463 | 6.19894 | 6.19894 | 6.405889 | 10.22985
121 | Jaime | 1 | 0 | 0.01473684 | 2.8 | 0.08 | 0.4 | 28.71039 | 28.71039 | 0 | 1 | 0 | 1 | 297.71 | 299.3033 | 0.25 | 0.25 | 16 | 0.0005125 | 0.4 | 293.5182 | 0 | 0 | 1 | 1 | 290 | 0.00028 | 0.106176 | 0.5124428 | -1.593342 | 9.73153 | 0.1573463 | 6.193533 | 6.193533 | 5.917435 | 5.927167
122 | Jaime | 1 | 0 | 0.01473684 | 2.8 | 0.08 | 0.4 | 27.20359 | 27.20359 | 0 | 1 | 0 | 1 | 295.7638 | 297.8704 | 0.25 | 0.25 | 16 | 0.0005125 | 0.4 | 294.1319 | 0 | 0 | 1 | 1 | 290 | 0.00028 | 0.106176 | 0.4855484 | -2.106593 | 9.220794 | 0.1573463 | 6.176188 | 6.176188 | 5.278119 | 6.064746
123 | Jaime | 1 | 0 | 0.01473684 | 2.8 | 0.08 | 0.4 | 33.74568 | 33.74568 | 0 | 1 | 0 | 1 | 295.7868 | 294.4471 | 0.25 | 0.25 | 16 | 0.0005125 | 0.4 | 293.7436 | 0 | 0 | 1 | 1 | 290 | 0.00028 | 0.106176 | 0.6023161 | 1.339669 | 11.43827 | 0.1573463 | 5.178658 | 5.178658 | 5.404952 | 8.088992
124 | Jaime | 1 | 0 | 0.01473684 | 2.8 | 0.08 | 0.8 | 38.81245 | 38.81245 | 0 | 1 | 0 | 1 | 294.0411 | 290.1298 | 0.25 | 0.25 | 16 | 0.0005125 | 0.4 | 293.2179 | 0 | 0 | 1 | 1 | 290 | 0.00028 | 0.106176 | 0.3463756 | 3.911318 | 13.15567 | 0.1573463 | 5.0729 | 5.0729 | 6.484956 | 10.27481
125 | Jaime | 1 | 0 | 0.01473684 | 2.8 | 0.08 | 0.8 | 45.2319 | 45.2319 | 0 | 1 | 0 | 1 | 294.1355 | 288.617 | 0.25 | 0.25 | 16 | 0.0005125 | 0.4 | 292.5607 | 0 | 0 | 1 | 1 | 290 | 0.00028 | 0.106176 | 0.403665 | 5.518427 | 15.33158 | 0.1573463 | 5.061567 | 5.061567 | 6.715914 | 12.34424
126 | Jaime | 1 | 0 | 0.01473684 | 2.8 | 0.08 | 0.4 | 29.61013 | 29.61013 | 0 | 1 | 0 | 1 | 297.65101 | 297.2785 | 0.25 | 0.25 | 16 | 0.0005125 | 0.4 | 293.5496 | 0 | 0 | 1 | 1 | 290 | 0.00028 | 0.106176 | 0.528502 | 0.3725547 | 10.0365 | 0.1573463 | 5.053678 | 5.053678 | 5.757536 | 6.163188
127 | Jaime | 1 | 0 | 0.01473684 | 2.8 | 0.08 | 1 | 44.92168 | 44.92168 | 0 | 1 | 0 | 1 | 294.1383 | 289.0499 | 0.25 | 0.25 | 16 | 0.0005125 | 0.4 | 293.8033 | 0 | 0 | 1 | 1 | 290 | 0.00028 | 0.106176 | 0.3207172 | 5.088444 | 15.22643 | 0.1573463 | 5.051005 | 5.051005 | 7.445159 | 12.33203
128 | Jaime | 1 | 0 | 0.01473684 | 2.8 | 0.08 | 0.4 | 37.76359 | 37.76359 | 0 | 1 | 0 | 1 | 295.888 | 293.0905 | 0.25 | 0.25 | 16 | 0.0005125 | 0.4 | 293.3328 | 0 | 0 | 1 | 1 | 290 | 0.00028 | 0.106176 | 0.6740305 | 2.797533 | 12.80016 | 0.1573463 | 5.048627 | 5.048627 | 5.477052 | 9.18295
129 | Jaime | 1 | 0 | 0.01473684 | 2.8 | 0.08 | 0.8 | 51.42339 | 51.42339 | 0 | 1 | 0 | 1 | 294.2072 | 287.9456 | 0.25 | 0.25 | 16 | 0.0005125 | 0.4 | 293.3157 | 0 | 0 | 1 | 1 | 290 | 0.00028 | 0.106176 | 0.45892 | 6.261594 | 17.43022 | 0.1573463 | 5.025339 | 5.025339 | 6.654794 | 14.74759
130 | Jaime | 1 | 0 | 0.01473684 | 2.8 | 0.08 | 0.4 | 29.44515 | 29.44515 | 0 | 1 | 0 | 1 | 295.7251 | 295.4566 | 0.25 | 0.25 | 16 | 0.0005125 | 0.4 | 293.8815 | 0 | 0 | 1 | 1 | 290 | 0.00028 | 0.106176 | 0.5255573 | 0.2685024 | 9.980582 | 0.1573463 | 5.023013 | 5.023013 | 5.311258 | 5.964171
131 | Jaime | 1 | 0 | 0.01473684 | 2.8 | 0.08 | 0.8 | 37.72594 | 37.72594 | 0 | 1 | 0 | 1 | 301.7473 | 298.5717 | 0.25 | 0.25 | 16 | 0.0005125 | 0.4 | 293.3049 | 0 | 0 | 1 | 1 | 290 | 0.00028 | 0.106176 | 0.3366792 | 3.175594 | 12.7874 | 0.1573463 | 3.989332 | 3.989332 | 6.556978 | 12.87839
132 | Jaime | 1 | 0 | 0.01473684 | 2.8 | 0.08 | 0.8 | 37.99722 | 37.99722 | 0 | 1 | 0 | 1 | 292.067 | 286.6629 | 0.25 | 0.25 | 16 | 0.0005125 | 0.4 | 292.5907 | 0 | 0 | 1 | 1 | 290 | 0.00028 | 0.106176 | 0.3391003 | 5.404102 | 12.87935 | 0.1573463 | 3.948636 | 3.948636 | 6.700963 | 10.52585
133 | Jaime | 1 | 0 | 0.01473684 | 2.8 | 0.08 | 0.8 | 38.10322 | 38.10322 | 0 | 1 | 0 | 1 | 297.8258 | 292.2996 | 0.25 | 0.25 | 16 | 0.0005125 | 0.4 | 293.0016 | 0 | 0 | 1 | 1 | 290 | 0.00028 | 0.106176 | 0.3400463 | 5.526233 | 12.91528 | 0.1573463 | 3.941585 | 3.941585 | 6.635227 | 11.9515
134 | Jaime | 1 | 0 | 0.01473684 | 2.8 | 0.08 | 0.8 | 38.21452 | 38.21452 | 0 | 1 | 0 | 1 | 299.7856 | 295.1958 | 0.25 | 0.25 | 16 | 0.0005125 | 0.4 | 293.09448 | 0 | 0 | 1 | 1 | 290 | 0.00028 | 0.106176 | 0.3410395 | 4.58977 | 12.953 | 0.1573463 | 3.911129 | 3.911129 | 6.612992 | 11.98925
135 | Jaime | 1 | 0 | 0.01473684 | 2.8 | 0.08 | 0.4 | 37.86348 | 37.86348 | 0 | 1 | 0 | 1 | 295.8463 | 290.4381 | 0.25 | 0.25 | 16 | 0.0005125 | 0.4 | 292.9871 | 0 | 0 | 1 | 1 | 290 | 0.00028 | 0.106176 | 0.6758135 | 5.408267 | 12.83402 | 0.1573463 | 3.905204 | 3.905204 | 5.594245 | 9.32122
136 | Jaime | 1 | 0 | 0.01473684 | 2.8 | 0.08 | 0.8 | 38.24573 | 38.24573 | 0 | 1 | 0 | 1 | 295.9452 | 289.9222 | 0.25 | 0.25 | 16 | 0.0005125 | 0.4 | 292.8058 | 0 | 0 | 1 | 1 | 290 | 0.00028 | 0.106176 | 0.3413181 | 6.022972 | 12.96358 | 0.1573463 | 3.901397 | 3.901397 | 6.684423 | 11.72169
137 | Jaime | 1 | 0 | 0.01473684 | 2.8 | 0.08 | 1 | 44.72518 | 44.72518 | 0 | 1 | 0 | 1 | 294.0928 | 286.9798 | 0.25 | 0.25 | 16 | 0.0005125 | 0.4 | 292.2733 | 0 | 0 | 1 | 1 | 290 | 0.00028 | 0.106176 | 0.3193143 | 7.112969 | 15.15982 | 0.1573463 | 3.898764 | 3.898764 | 7.630129 | 12.3017
138 | Jaime | 1 | 0 | 0.01473684 | 2.8 | 0.08 | 0.8 | 51.40951 | 51.40951 | 0 | 1 | 0 | 1 | 296.054 | 288.5557 | 0.25 | 0.25 | 16 | 0.0005125 | 0.4 | 293.1721 | 0 | 0 | 1 | 1 | 290 | 0.00028 | 0.106176 | 0.4587961 | 7.498297 | 17.42551 | 0.1573463 | 3.896238 | 3.896238 | 6.721013 | 14.46791
139 | Jaime | 1 | 0 | 0.01473684 | 2.8 | 0.08 | 1.2 | 44.66254 | 44.66254 | 0 | 1 | 0 | 1 | 294.102575 | 287.0566 | 0.25 | 0.25 | 16 | 0.0005125 | 0.4 | 292.2439 | 0 | 0 | 1 | 1 | 290 | 0.00028 | 0.106176 | 0.2657226 | 7.04593 | 15.13859 | 0.1573463 | 3.890732 | 3.890732 | 8.511649 | 12.2656
140 | Jaime | 1 | 0 | 0.01473684 | 2.8 | 0.08 | 0.8 | 44.54197 | 44.54197 | 0 | 1 | 0 | 1 | 294.0678 | 287.2005 | 0.25 | 0.25 | 16 | 0.0005125 | 0.4 | 292.6323 | 0 | 0 | 1 | 1 | 290 | 0.00028 | 0.106176 | 0.3975079 | 6.867308 | 15.09772 | 0.1573463 | 3.887471 | 3.887471 | 6.791624 | 12.33881
141 | Jaime | 1 | 0 | 0.01473684 | 2.8 | 0.08 | 0.3 | 44.29783 | 44.29783 | 0 | 1 | 0 | 1 | 294.0497 | 289.3967 | 0.25 | 0.25 | 16 | 0.0005125 | 0.4 | 292.5437 | 0 | 0 | 1 | 1 | 290 | 0.00028 | 0.106176 | 1.054211 | 4.652935 | 15.01497 | 0.1573463 | 3.867617 | 3.867617 | 4.896005 | 12.36324
142 | Jaime | 1 | 0 | 0.01473684 | 2.8 | 0.08 | 1.2 | 51.83621 | 51.83621 | 0 | 1 | 0 | 1 | 296.165 | 289.4447 | 0.25 | 0.25 | 16 | 0.0005125 | 0.4 | 293.7591 | 0 | 0 | 1 | 1 | 290 | 0.00028 | 0.106176 | 0.3084028 | 6.720299 | 17.57014 | 0.1573463 | 3.867148 | 3.867148 | 8.329382 | 15.88003
143 | Jaime | 1 | 0 | 0.01473684 | 2.8 | 0.08 | 0.4 | 33.72168 | 33.72168 | 0 | 1 | 0 | 1 | 295.7638 | 291.939 | 0.25 | 0.25 | 16 | 0.0005125 | 0.4 | 293.5228 | 0 | 0 | 1 | 1 | 290 | 0.00028 | 0.106176 | 0.6018878 | 3.824843 | 11.43013 | 0.1573463 | 3.85748 | 3.85748 | 5.496359 | 7.95377
144 | Jaime | 1 | 0 | 0.01473684 | 2.8 | 0.08 | 1.4 | 39.08439 | 39.08439 | 0 | 1 | 0 | 1 | 296.0282 | 289.7867 | 0.25 | 0.25 | 16 | 0.0005125 | 0.4 | 293.4893 | 0 | 0 | 1 | 1 | 290 | 0.00028 | 0.106176 | 0.1993157 | 6.24152 | 13.24785 | 0.1573463 | 3.852623 | 3.852623 | 9.060139 | 12.09454
145 | Jaime | 1 | 0 | 0.01473684 | 2.8 | 0.08 | 0.8 | 51.11353 | 51.11353 | 0 | 1 | 0 | 1 | 294.1409 | 286.8459 | 0.25 | 0.25 | 16 | 0.0005125 | 0.4 | 293.5069 | 0 | 0 | 1 | 1 | 290 | 0.00028 | 0.106176 | 0.4561548 | 7.294936 | 17.32519 | 0.1573463 | 3.849101 | 3.849101 | 6.715019 | 14.31328
146 | Jaime | 1 | 0 | 0.01473684 | 2.8 | 0.08 | 0.8 | 44.52218 | 44.52218 | 0 | 1 | 0 | 1 | 290.2566 | 285.5491 | 0.25 | 0.25 | 16 | 0.0005125 | 0.4 | 292.8887 | 0 | 0 | 1 | 1 | 290 | 0.00028 | 0.106176 | 0.3973313 | 4.707532 | 15.09102 | 0.1573463 | 3.840466 | 3.840466 | 6.657822 | 12.27235
147 | Jaime | 1 | 0 | 0.01473684 | 2.8 | 0.08 | 1.4 | 51.76658 | 51.76658 | 0 | 1 | 0 | 1 | 296.1722 | 289.3872 | 0.25 | 0.25 | 16 | 0.0005125 | 0.4 | 293.7791 | 0 | 0 | 1 | 1 | 290 | 0.00028 | 0.106176 | 0.2639902 | 6.785046 | 17.54654 | 0.1573463 | 3.839487 | 3.839487 | 9.155822 | 15.78018
148 | Jaime | 1 | 0 | 0.01473684 | 2.8 | 0.08 | 1 | 38.60198 | 38.60198 | 0 | 1 | 0 | 1 | 295.9733 | 289.8243 | 0.25 | 0.25 | 16 | 0.0005125 | 0.4 | 293.274 | 0 | 0 | 1 | 1 | 290 | 0.00028 | 0.106176 | 0.2755979 | 6.148945 | 13.08434 | 0.1573463 | 3.839225 | 3.839225 | 7.423769 | 11.7566
149 | Jaime | 1 | 0 | 0.01473684 | 2.8 | 0.08 | 1.6 | 38.77578 | 38.77578 | 0 | 1 | 0 | 1 | 296.0421 | 289.8631 | 0.25 | 0.25 | 16 | 0.0005125 | 0.4 | 293.6602 | 0 | 0 | 1 | 1 | 290 | 0.00028 | 0.106176 | 0.1730242 | 6.179057 | 13.14325 | 0.1573463 | 3.837225 | 3.837225 | 9.952124 | 12.32629
150 | Jaime | 1 | 0 | 0.01473684 | 2.8 | 0.08 | 0.8 | 44.37493 | 44.37493 | 0 | 1 | 0 | 1 | 294.0164 | 287.0761 | 0.25 | 0.25 | 16 | 0.0005125 | 0.4 | 292.4854 | 0 | 0 | 1 | 1 | 290 | 0.00028 | 0.106176 | 0.3960171 | 6.940306 | 15.04111 | 0.1573463 | 3.833607 | 3.833607 | 6.724955 | 12.1669
151 | Jaime | 1 | 0 | 0.01473684 | 2.8 | 0.08 | 0.4 | 44.30197 | 44.30197 | 0 | 1 | 0 | 1 | 294.0672 | 288.2055 | 0.25 | 0.25 | 16 | 0.0005125 | 0.4 | 292.4969 | 0 | 0 | 1 | 1 | 290 | 0.00028 | 0.106176 | 0.790732 | 5.861779 | 15.01637 | 0.1573463 | 3.832895 | 3.832895 | 5.689171 | 12.34946
152 | Jaime | 1 | 0 | 0.01473684 | 2.8 | 0.08 | 0.8 | 51.62373 | 51.62373 | 0 | 1 | 0 | 1 | 297.9608 | 291.1996 | 0.25 | 0.25 | 16 | 0.0005125 | 0.4 | 293.1091 | 0 | 0 | 1 | 1 | 290 | 0.00028 | 0.106176 | 0.460708 | 6.761145 | 17.49812 | 0.1573463 | 3.832285 | 3.832285 | 6.619808 | 14.46669
153 | Jaime | 1 | 0 | 0.01473684 | 2.8 | 0.08 | 0.8 | 38.02927 | 38.02927 | 0 | 1 | 0 | 1 | 290.1766 | 286.159 | 0.25 | 0.25 | 16 | 0.0005125 | 0.4 | 292.6436 | 0 | 0 | 1 | 1 | 290 | 0.00028 | 0.106176 | 0.3393863 | 4.017632 | 12.89021 | 0.1573463 | 3.825361 | 3.825361 | 6.661336 | 10.64352
154 | Jaime | 1 | 0 | 0.01473684 | 2.8 | 0.08 | 0.4 | 38.18329461 | 38.18329461 | 0 | 1 | 0 | 1 | 295.9592 | 290.6443 | 0.25 | 0.25 | 16 | 0.0005125 | 0.4 | 293.7806104 | 0 | 0 | 1 | 1 | 290 | 0.00028 | 0.106176 | 0.6815217 | 5.31489736 | 12.94242 | 0.1573463 | 3.823949535 | 3.823949535 | 5.539126715 | 12.06710825
155 | Jaime | 1 | 0 | 0.01473684 | 2.8 | 0.08 | 0.8 | 44.4597 | 44.4597 | 0 | 1 | 0 | 1 | 292.1323 | 285.9869 | 0.25 | 0.25 | 16 | 0.0005125 | 0.4 | 292.4963 | 0 | 0 | 1 | 1 | 290 | 0.00028 | 0.106176 | 0.3967736 | 6.145413 | 15.06984 | 0.1573463 | 3.818029 | 3.818029 | 6.706194 | 12.23243
156 | Jaime | 1 | 0 | 0.01473684 | 2.8 | 0.08 | 0.8 | 44.4234 | 44.4234 | 0 | 1 | 0 | 1 | 295.9679 | 288.7068 | 0.25 | 0.25 | 16 | 0.0005125 | 0.4 | 292.3778 | 0 | 0 | 1 | 1 | 290 | 0.00028 | 0.106176 | 0.3964497 | 7.261099 | 15.05753 | 0.1573463 | 3.815352 | 3.815352 | 6.754121 | 12.15733
157 | Jaime | 1 | 0 | 0.01473684 | 2.8 | 0.08 | 0.6 | 44.48479231 | 44.48479231 | 0 | 1 | 0 | 1 | 294.0626 | 287.4925 | 0.25 | 0.25 | 16 | 0.0005125 | 0.4 | 292.4380504 | 0 | 0 | 1 | 1 | 290 | 0.00028 | 0.106176 | 0.5293301 | 6.57017288 | 15.07834 | 0.1573463 | 3.813904155 | 3.813904155 | 6.04157102 | 12.35448
158 | Jaime | 1 | 0 | 0.01473684 | 2.8 | 0.08 | 0.8 | 44.68099 | 44.68099 | 0 | 1 | 0 | 1 | 299.7758 | 294.5247 | 0.25 | 0.25 | 16 | 0.0005125 | 0.4 | 293.6674 | 0 | 0 | 1 | 1 | 290 | 0.00028 | 0.106176 | 0.3987485 | 5.251056 | 15.14485 | 0.1573463 | 3.804373 | 3.804373 | 6.486915 | 11.52366
159 | Jaime | 1 | 0 | 0.01473684 | 2.8 | 0.08 | 1 | 51.80115 | 51.80115 | 0 | 1 | 0 | 1 | 296.1557 | 289.4996 | 0.25 | 0.25 | 16 | 0.0005125 | 0.4 | 293.6696 | 0 | 0 | 1 | 1 | 290 | 0.00028 | 0.106176 | 0.3698331 | 6.656118 | 17.55826 | 0.1573463 | 3.803423 | 3.803423 | 7.507792 | 15.88373
160 | Jaime | 1 | 0 | 0.01473684 | 2.8 | 0.08 | 1.6 | 51.904 | 51.904 | 0 | 1 | 0 | 1 | 296.1751 | 289.325 | 0.25 | 0.25 | 16 | 0.0005125 | 0.4 | 293.7752 | 0 | 0 | 1 | 1 | 290 | 0.00028 | 0.106176 | 0.2316046 | 6.850091 | 17.59312 | 0.1573463 | 3.801597 | 3.801597 | 10.0396 | 15.70516
161 | Jaime | 1 | 0 | 0.01473684 | 2.8 | 0.08 | 0.8 | 44.81301 | 44.81301 | 0 | 1 | 0 | 1 | 297.8487 | 291.2726 | 0.25 | 0.25 | 16 | 0.0005125 | 0.4 | 292.5832 | 0 | 0 | 1 | 1 | 290 | 0.00028 | 0.106176 | 0.3999268 | 6.576026 | 15.1896 | 0.1573463 | 3.79274 | 3.79274 | 6.681139 | 11.59986
162 | Jaime | 1 | 0 | 0.01473684 | 2.8 | 0.08 | 1 | 19.90849 | 19.90849 | 0 | 1 | 0 | 1 | 297.5321 | 296.3907 | 0.25 | 0.25 | 16 | 0.0005125 | 0.4 | 292.6563 | 0 | 0 | 1 | 1 | 290 | 0.00028 | 0.106176 | 0.1421362 | 1.141468 | 6.748084 | 0.1573463 | 3.792611 | 3.792611 | 7.308594 | 6.983077
163 | Jaime | 1 | 0 | 0.01473684 | 2.8 | 0.08 | 0.8 | 38.52113 | 38.52113 | 0 | 1 | 0 | 1 | 295.9948 | 290.0093 | 0.25 | 0.25 | 16 | 0.0005125 | 0.4 | 293.5469 | 0 | 0 | 1 | 1 | 290 | 0.00028 | 0.106176 | 0.3437758 | 5.985586 | 13.05693 | 0.1573463 | 3.790267 | 3.790267 | 6.528598 | 11.90033
164 | Jaime | 1 | 0 | 0.01473684 | 2.8 | 0.08 | 1 | 26.09556 | 26.09556 | 0 | 1 | 0 | 1 | 297.653 | 295.5783 | 0.25 | 0.25 | 16 | 0.0005125 | 0.4 | 292.8601 | 0 | 0 | 1 | 1 | 290 | 0.00028 | 0.106176 | 0.1863086 | 2.074662 | 8.845223 | 0.1573463 | 3.788936 | 3.788936 | 7.29727 | 8.003493
165 | Jaime | 1 | 0 | 0.01473684 | 2.8 | 0.08 | 0.4 | 28.08786 | 28.08786 | 0 | 1 | 0 | 1 | 295.6566 | 292.9062 | 0.25 | 0.25 | 16 | 0.0005125 | 0.4 | 293.7946 | 0 | 0 | 1 | 1 | 290 | 0.00028 | 0.106176 | 0.5013315 | 2.750406 | 9.520522 | 0.1573463 | 3.786333 | 3.786333 | 5.420207 | 5.529997
166 | Jaime | 1 | 0 | 0.01473684 | 2.8 | 0.08 | 0.8 | 51.7269 | 51.7269 | 0 | 1 | 0 | 1 | 296.1486 | 289.6032 | 0.25 | 0.25 | 16 | 0.0005125 | 0.4 | 293.6553 | 0 | 0 | 1 | 1 | 290 | 0.00028 | 0.106176 | 0.4616286 | 6.545356 | 17.53309 | 0.1573463 | 3.781621 | 3.781621 | 6.739966 | 15.91268
167 | Jaime | 1 | 0 | 0.01473684 | 2.8 | 0.08 | 1.8 | 52.21352 | 52.21352 | 0 | 1 | 0 | 1 | 296.1584 | 289.2384 | 0.25 | 0.25 | 16 | 0.0005125 | 0.4 | 293.7179 | 0 | 0 | 1 | 1 | 290 | 0.00028 | 0.106176 | 0.2070984 | 6.919963 | 17.69803 | 0.1573463 | 3.774312 | 3.774312 | 11.11023 | 15.54702
168 | Jaime | 1 | 0 | 0.01473684 | 2.8 | 0.08 | 1.2 | 38.70359 | 38.70359 | 0 | 1 | 0 | 1 | 295.9849 | 289.7731 | 0.25 | 0.25 | 16 | 0.0005125 | 0.4 | 293.2768 | 0 | 0 | 1 | 1 | 290 | 0.00028 | 0.106176 | 0.2302695 | 6.211806 | 13.11878 | 0.1573463 | 3.774123 | 3.774123 | 8.268699 | 11.71554
169 | Jaime | 1 | 0 | 0.01473684 | 2.8 | 0.08 | 0.8 | 51.20489 | 51.20489 | 0 | 1 | 0 | 1 | 292.2017 | 285.592 | 0.25 | 0.25 | 16 | 0.0005125 | 0.4 | 293.219 | 0 | 0 | 1 | 1 | 290 | 0.00028 | 0.106176 | 0.4569701 | 6.609651 | 17.35616 | 0.1573463 | 3.773316 | 3.773316 | 6.667032 | 14.19477
170 | Jaime | 1 | 0 | 0.01473684 | 2.8 | 0.08 | 0.8 | 38.13706 | 38.13706 | 0 | 1 | 0 | 1 | 293.9647 | 287.6866 | 0.25 | 0.25 | 16 | 0.0005125 | 0.4 | 292.5235 | 0 | 0 | 1 | 1 | 290 | 0.00028 | 0.106176 | 0.3403482 | 6.278044 | 12.92675 | 0.1573463 | 3.755541 | 3.755541 | 6.666117 | 10.62105
171 | Jaime | 1 | 0 | 0.01473684 | 2.8 | 0.08 | 1 | 44.23391 | 44.23391 | 0 | 1 | 0 | 1 | 297.949 | 291.6522 | 0.25 | 0.25 | 16 | 0.0005125 | 0.4 | 293.3475 | 0 | 0 | 1 | 1 | 290 | 0.00028 | 0.106176 | 0.3158069 | 6.296788 | 14.99331 | 0.1573463 | 3.745475 | 3.745475 | 7.405024 | 13.09216
172 | Jaime | 1 | 0 | 0.01473684 | 2.8 | 0.08 | 0.6 | 38.4534 | 38.4534 | 0 | 1 | 0 | 1 | 295.9845 | 290.3018 | 0.25 | 0.25 | 16 | 0.0005125 | 0.4 | 293.5722 | 0 | 0 | 1 | 1 | 290 | 0.00028 | 0.106176 | 0.4575619 | 5.68268425 | 13.03397 | 0.1573463 | 3.728624 | 3.728624 | 5.832157 | 11.8935
173 | Jaime | 1 | 0 | 0.01473684 | 2.8 | 0.08 | 1 | 31.97715 | 31.97715 | 0 | 1 | 0 | 1 | 297.6784 | 294.3038 | 0.25 | 0.25 | 16 | 0.0005125 | 0.4 | 293.2291 | 0 | 0 | 1 | 1 | 290 | 0.00028 | 0.106176 | 0.2283001 | 3.374592 | 10.83881 | 0.1573463 | 3.708485 | 3.708485 | 7.307682 | 9.231813
174 | Jaime | 1 | 0 | 0.01473684 | 2.8 | 0.08 | 0.4 | 28.29431 | 28.29431 | 0 | 1 | 0 | 1 | 297.6066 | 295.5209 | 0.25 | 0.25 | 16 | 0.0005125 | 0.4 | 293.5408 | 0 | 0 | 1 | 1 | 290 | 0.00028 | 0.106176 | 0.5050164 | 2.08568 | 9.590499 | 0.1573463 | 3.688618 | 3.688618 | 5.509997 | 5.744842
175 | Jaime | 1 | 0 | 0.01473684 | 2.8 | 0.08 | 0.8 | 38.57614 | 38.57614 | 0 | 1 | 0 | 1 | 294.0274 | 287.9833 | 0.25 | 0.25 | 16 | 0.0005125 | 0.4 | 293.0559 | 0 | 0 | 1 | 1 | 290 | 0.00028 | 0.106176 | 0.3442667 | 6.04407 | 13.07558 | 0.1573463 | 3.688581 | 3.688581 | 6.609549 | 10.29237
176 | Jaime | 1 | 0 | 0.01473684 | 2.8 | 0.08 | 1 | 37.94148 | 37.94148 | 0 | 1 | 0 | 1 | 297.82868 | 292.9648 | 0.25 | 0.25 | 16 | 0.0005125 | 0.4 | 293.495 | 0 | 0 | 1 | 1 | 290 | 0.00028 | 0.106176 | 0.2708823 | 4.863893 | 12.86046 | 0.1573463 | 3.683834 | 3.683834 | 7.357618 | 10.79899
177 | Jaime | 1 | 0 | 0.01473684 | 2.8 | 0.08 | 0.8 | 51.27839 | 51.27839 | 0 | 1 | 0 | 1 | 290.3367 | 284.7599 | 0.25 | 0.25 | 16 | 0.0005125 | 0.4 | 293.0024 | 0 | 0 | 1 | 1 | 290 | 0.00028 | 0.106176 | 0.457626 | 5.57678 | 17.38107 | 0.1573463 | 3.661794 | 3.661794 | 6.659101 | 14.26507
178 | Jaime | 1 | 0 | 0.01473684 | 2.8 | 0.08 | 1.4 | 44.52268 | 44.52268 | 0 | 1 | 0 | 1 | 294.1318 | 287.2985 | 0.25 | 0.25 | 16 | 0.0005125 | 0.4 | 293.0636 | 0 | 0 | 1 | 1 | 290 | 0.00028 | 0.106176 | 0.227049 | 6.833266 | 15.09118 | 0.1573463 | 3.648098 | 3.648098 | 9.317452 | 12.07296
179 | Jaime | 1 | 0 | 0.01473684 | 2.8 | 0.08 | 0.4 | 34.08892 | 34.08892 | 0 | 1 | 0 | 1 | 295.7534 | 290.3278 | 0.25 | 0.25 | 16 | 0.0005125 | 0.4 | 293.3389 | 0 | 0 | 1 | 1 | 290 | 0.00028 | 0.106176 | 0.6084425 | 5.425573 | 11.55461 | 0.1573463 | 2.67492 | 2.67492 | 5.561133 | 7.928082
180 | Jaime | 1 | 0 | 0.01473684 | 2.8 | 0.08 | 0.8 | 38.44505 | 38.44505 | 0 | 1 | 0 | 1 | 294.0258 | 286.7348 | 0.25 | 0.25 | 16 | 0.0005125 | 0.4 | 292.8298 | 0 | 0 | 1 | 1 | 290 | 0.00028 | 0.106176 | 0.3430969 | 7.291012 | 13.03114 | 0.1573463 | 2.674801 | 2.674801 | 6.708168 | 10.81421
181 | Jaime | 1 | 0 | 0.01473684 | 2.8 | 0.08 | 0.8 | 51.17211 | 51.17211 | 0 | 1 | 0 | 1 | 294.143 | 285.7529 | 0.25 | 0.25 | 16 | 0.0005125 | 0.4 | 293.1139 | 0 | 0 | 1 | 1 | 290 | 0.00028 | 0.106176 | 0.4566775 | 8.39018 | 17.34504 | 0.1573463 | 2.600305 | 2.600305 | 6.772621 | 14.78128
182 | Jaime | 1 | 0 | 0.01473684 | 2.8 | 0.08 | 0.9 | 31.13569 | 31.13569 | 0 | 1 | 0 | 1 | 295.7949 | 288.8683 | 0.25 | 0.25 | 16 | 0.0005125 | 0.4 | 292.9615 | 0 | 0 | 1 | 1 | 290 | 0.00028 | 0.106176 | 0.2469916 | 6.92659 | 10.5536 | 0.1573463 | 2.589403 | 2.589403 | 7.152926 | 8.742659
183 | Jaime | 1 | 0 | 0.01473684 | 2.8 | 0.08 | 0.4 | 27.37991 | 27.37991 | 0 | 1 | 0 | 1 | 297.6407 | 294.4182 | 0.25 | 0.25 | 16 | 0.0005125 | 0.4 | 294.4181 | 0 | 0 | 1 | 1 | 290 | 0.00028 | 0.106176 | 0.4886955 | 3.222516 | 9.280559 | 0.1573463 | 2.587274 | 2.587274 | 5.622269 | 6.437351
184 | Jaime | 1 | 0 | 0.01473684 | 2.8 | 0.08 | 1 | 44.98701 | 44.98701 | 0 | 1 | 0 | 1 | 294.1199 | 286.0412 | 0.25 | 0.25 | 16 | 0.0005125 | 0.4 | 293.4989 | 0 | 0 | 1 | 1 | 290 | 0.00028 | 0.106176 | 0.3211837 | 8.078692 | 15.24857 | 0.1573463 | 2.580892 | 2.580892 | 7.579995 | 12.36028
185 | Jaime | 1 | 0 | 0.01473684 | 2.8 | 0.08 | 1 | 31.17395 | 31.17395 | 0 | 1 | 0 | 1 | 295.8326 | 288.8903 | 0.25 | 0.25 | 16 | 0.0005125 | 0.4 | 292.9655 | 0 | 0 | 1 | 1 | 290 | 0.00028 | 0.106176 | 0.2225656 | 6.942319 | 10.56657 | 0.1573463 | 2.576223 | 2.576223 | 7.603992 | 8.639872
186 | Jaime | 1 | 0 | 0.01473684 | 2.8 | 0.08 | 0.8 | 30.94357 | 30.94357 | 0 | 1 | 0 | 1 | 295.8063 | 288.9024 | 0.25 | 0.25 | 16 | 0.0005125 | 0.4 | 292.9001 | 0 | 0 | 1 | 1 | 290 | 0.00028 | 0.106176 | 0.2761511 | 6.903928 | 10.48848 | 0.1573463 | 2.564491 | 2.564491 | 6.778035 | 8.832696
187 | Jaime | 1 | 0 | 0.01473684 | 2.8 | 0.08 | 0.3 | 32.43918 | 32.43918 | 0 | 1 | 0 | 1 | 295.7528 | 291.5144 | 0.25 | 0.25 | 16 | 0.0005125 | 0.4 | 292.3691 | 0 | 0 | 1 | 1 | 290 | 0.00028 | 0.106176 | 0.7719958 | 4.238448 | 10.99542 | 0.1573463 | 2.552521 | 2.552521 | 4.867049 | 8.225759
188 | Jaime | 1 | 0 | 0.01473684 | 2.8 | 0.08 | 0.6 | 31.67835 | 31.67835 | 0 | 1 | 0 | 1 | 295.7667 | 290.0156 | 0.25 | 0.25 | 16 | 0.0005125 | 0.4 | 292.7083 | 0 | 0 | 1 | 1 | 290 | 0.00028 | 0.106176 | 0.3769447 | 5.751166 | 10.73754 | 0.1573463 | 2.545751 | 2.545751 | 5.836373 | 7.361198
189 | Jaime | 1 | 0 | 0.01473684 | 2.8 | 0.08 | 0.7 | 31.42034 | 31.42034 | 0 | 1 | 0 | 1 | 295.7733 | 289.6507 | 0.25 | 0.25 | 16 | 0.0005125 | 0.4 | 292.7768 | 0 | 0 | 1 | 1 | 290 | 0.00028 | 0.106176 | 0.3204639 | 6.122595 | 10.65008 | 0.1573463 | 2.530461 | 2.530461 | 6.188871 | 7.692074
190 | Jaime | 1 | 0 | 0.01473684 | 2.8 | 0.08 | 0.5 | 32.73974 | 32.73974 | 0 | 1 | 0 | 1 | 295.7389 | 290.5158 | 0.25 | 0.25 | 16 | 0.0005125 | 0.4 | 292.7091 | 0 | 0 | 1 | 1 | 290 | 0.00028 | 0.106176 | 0.4674892 | 5.223098 | 11.0973 | 0.1573463 | 2.525758 | 2.525758 | 5.567696 | 7.75039
191 | Jaime | 1 | 0 | 0.01473684 | 2.8 | 0.08 | 0.4 | 37.93542 | 37.93542 | 0 | 1 | 0 | 1 | 295.7949 | 288.985 | 0.25 | 0.25 | 16 | 0.0005125 | 0.4 | 292.4507 | 0 | 0 | 1 | 1 | 290 | 0.00028 | 0.106176 | 0.6770974 | 6.80996 | 12.8584 | 0.1573463 | 2.524935 | 2.524935 | 5.590758 | 9.464772
192 | Jaime | 1 | 0 | 0.01473684 | 2.8 | 0.08 | 0.4 | 27.41738 | 27.41738 | 0 | 1 | 0 | 1 | 295.6436 | 290.8128 | 0.25 | 0.25 | 16 | 0.0005125 | 0.4 | 293.0714 | 0 | 0 | 1 | 1 | 290 | 0.00028 | 0.106176 | 0.4893642 | 4.830795 | 9.293258 | 0.1573463 | 2.506801 | 2.506801 | 5.51823 | 5.777852
193 | Jaime | 1 | 0 | 0.01473684 | 2.8 | 0.08 | 0.8 | 45.08322 | 45.08322 | 0 | 1 | 0 | 1 | 294.0718 | 286.0106 | 0.25 | 0.25 | 16 | 0.0005125 | 0.4 | 292.366794 | 0 | 0 | 1 | 1 | 290 | 0.00028 | 0.106176 | 0.4023381 | 8.061158 | 15.28118 | 0.1573463 | 2.496053 | 2.496053 | 6.82204 | 12.41587
194 | Jaime | 1 | 0 | 0.01473684 | 2.8 | 0.08 | 0.2 | 32.87298 | 32.87298 | 0 | 1 | 0 | 1 | 295.7043 | 292.6133 | 0.25 | 0.25 | 16 | 0.0005125 | 0.4 | 292.235 | 0 | 0 | 1 | 1 | 290 | 0.00028 | 0.106176 | 1.173479 | 3.090959 | 11.14246 | 0.1573463 | 2.492776 | 2.492776 | 4.904054 | 8.079005
195 | Jaime | 1 | 0 | 0.01473684 | 2.8 | 0.08 | 0.4 | 33.81759248 | 33.81759248 | 0 | 1 | 0 | 1 | 295.83065 | 290.933 | 0.25 | 0.25 | 16 | 0.0005125 | 0.4 | 292.5724 | 0 | 0 | 1 | 1 | 290 | 0.00028 | 0.106176 | 0.6035997 | 4.89761208 | 11.46264 | 0.1573463 | 2.482713 | 2.482713 | 5.593379795 | 10.3801698
196 | Jaime | 1 | 0 | 0.01473684 | 2.8 | 0.08 | 0.8 | 38.88857 | 38.88857 | 0 | 1 | 0 | 1 | 293.9148 | 285.0147 | 0.25 | 0.25 | 16 | 0.0005125 | 0.4 | 291.6096 | 0 | 0 | 1 | 1 | 290 | 0.00028 | 0.106176 | 0.3470549 | 8.900042 | 13.18147 | 0.1573463 | 1.300209 | 1.300209 | 6.796032 | 10.36788
197 | Jaime | 1 | 0 | 0.01473684 | 2.8 | 0.08 | 0.4 | 28.74268 | 28.74268 | 0 | 1 | 0 | 1 | 297.5595 | 292.7234 | 0.25 | 0.25 | 16 | 0.0005125 | 0.4 | 293.7926 | 0 | 0 | 1 | 1 | 290 | 0.00028 | 0.106176 | 0.5130192 | 4.83611412 | 9.742477 | 0.1573463 | 1.299146 | 1.299146 | 5.447904595 | 5.854156415
198 | Jaime | 1 | 0 | 0.01473684 | 2.8 | 0.08 | 0.4 | 37.83633 | 37.83633 | 0 | 1 | 0 | 1 | 295.7765 | 287.6537 | 0.25 | 0.25 | 16 | 0.0005125 | 0.4 | 292.2631 | 0 | 0 | 1 | 1 | 290 | 0.00028 | 0.106176 | 0.6753289 | 8.122883 | 12.82481 | 0.1573463 | 1.294205 | 1.294205 | 5.627107 | 9.479068
199 | Jaime | 1 | 0 | 0.01473684 | 2.8 | 0.08 | 0.4 | 32.61779 | 32.61779 | 0 | 1 | 0 | 1 | 295.6815 | 288.2894 | 0.25 | 0.25 | 16 | 0.0005125 | 0.4 | 293.2915 | 0 | 0 | 1 | 1 | 290 | 0.00028 | 0.106176 | 0.5821849 | 7.39212 | 11.05597 | 0.1573463 | 1.282479 | 1.282479 | 5.60892 | 7.419189
200 | Jaime | 1 | 0 | 0.01473684 | 2.8 | 0.08 | 0.4 | 27.41804 | 27.41804 | 0 | 1 | 0 | 1 | 295.6398 | 289.4516 | 0.25 | 0.25 | 16 | 0.0005125 | 0.4 | 293.2148 | 0 | 0 | 1 | 1 | 290 | 0.00028 | 0.106176 | 0.4893761 | 6.188158 | 9.293484 | 0.1573463 | 1.236509 | 1.236509 | 5.544368 | 5.726835
201 | DTU | 1 | 0 | 0.01495177 | 1.488 | 0.1 | 0.25 | 62.5 | 62.5 | 0 | 1.24 | 0 | 1 | 298 | 295.58 | 0.25 | 0.25 | 24 | 0.000525 | 0.36 | 298.15 | 0 | 0 | 1 | 1 | 290 | 0.0002325 | 0.117552 | 1.61214 | 2.42 | 26.13501 | 0.1700571 | 8.333333 | 0 | 0 | 0
202 | DTU | 1 | 0 | 0.01495177 | 1.488 | 0.1 | 0.5 | 62.5 | 62.5 | 0 | 1.24 | 0 | 1 | 298 | 288.16 | 0.25 | 0.25 | 24 | 0.000525 | 0.36 | 298.15 | 0 | 0 | 1 | 1 | 290 | 0.0002325 | 0.117552 | 0.8060698 | 9.84 | 26.13501 | 0.1700571 | 8.333333 | 0 | 0 | 0
203 | DTU | 1 | 0 | 0.01495177 | 1.488 | 0.1 | 1 | 62.5 | 62.5 | 0 | 1.24 | 0 | 1 | 298 | 282.22 | 0.25 | 0.25 | 24 | 0.000525 | 0.36 | 298.15 | 0 | 0 | 1 | 1 | 290 | 0.0002325 | 0.117552 | 0.4030349 | 15.78 | 26.13501 | 0.1700571 | 8.333333 | 0 | 0 | 0
204 | DTU | 1 | 0 | 0.01495177 | 1.488 | 0.1 | 1.5 | 62.5 | 62.5 | 0 | 1.24 | 0 | 1 | 298 | 280.48 | 0.25 | 0.25 | 24 | 0.000525 | 0.36 | 298.15 | 0 | 0 | 1 | 1 | 290 | 0.0002325 | 0.117552 | 0.2686899 | 17.52 | 26.13501 | 0.1700571 | 8.333333 | 0 | 0 | 0
205 | DTU | 1 | 0 | 0.01495177 | 1.488 | 0.1 | 2.25 | 62.5 | 62.5 | 0 | 1.24 | 0 | 1 | 298 | 279.1 | 0.25 | 0.25 | 24 | 0.000525 | 0.36 | 298.15 | 0 | 0 | 1 | 1 | 290 | 0.0002325 | 0.117552 | 0.1791266 | 18.9 | 26.13501 | 0.1700571 | 8.333333 | 0 | 0 | 0
206 | DTU | 1 | 0 | 0.01495177 | 1.488 | 0.1 | 3 | 62.5 | 62.5 | 0 | 1.24 | 0 | 1 | 298 | 279.26 | 0.25 | 0.25 | 24 | 0.000525 | 0.36 | 298.15 | 0 | 0 | 1 | 1 | 290 | 0.0002325 | 0.117552 | 0.134345 | 18.74 | 26.13501 | 0.1700571 | 8.333333 | 0 | 0 | 0
207 | DTU | 1 | 0 | 0.01495177 | 1.488 | 0.1 | 4 | 62.5 | 62.5 | 0 | 1.24 | 0 | 1 | 298 | 279.66 | 0.25 | 0.25 | 24 | 0.000525 | 0.36 | 298.15 | 0 | 0 | 1 | 1 | 290 | 0.0002325 | 0.117552 | 0.1007587 | 18.34 | 26.13501 | 0.1700571 | 8.333333 | 0 | 0 | 0
208 | DTU | 1 | 0 | 0.01495177 | 1.488 | 0.1 | 5 | 62.5 | 62.5 | 0 | 1.24 | 0 | 1 | 298 | 280.31 | 0.25 | 0.25 | 24 | 0.000525 | 0.36 | 298.15 | 0 | 0 | 1 | 1 | 290 | 0.0002325 | 0.117552 | 0.08060698 | 17.69 | 26.13501 | 0.1700571 | 8.333333 | 0 | 0 | 0
209 | DTU | 1 | 0 | 0.01495177 | 1.488 | 0.1 | 6 | 62.5 | 62.5 | 0 | 1.24 | 0 | 1 | 298 | 281.24 | 0.25 | 0.25 | 24 | 0.000525 | 0.36 | 298.15 | 0 | 0 | 1 | 1 | 290 | 0.0002325 | 0.117552 | 0.06717248 | 16.76 | 26.13501 | 0.1700571 | 8.333333 | 0 | 0 | 0
210 | DTU | 1 | 0 | 0.01495177 | 1.488 | 0.1 | 7 | 62.5 | 62.5 | 0 | 1.24 | 0 | 1 | 298 | 282.07 | 0.25 | 0.25 | 24 | 0.000525 | 0.36 | 298.15 | 0 | 0 | 1 | 1 | 290 | 0.0002325 | 0.117552 | 0.05757641 | 15.93 | 26.13501 | 0.1700571 | 8.333333 | 0 | 0 | 0
211 | DTU | 1 | 0 | 0.01495177 | 1.488 | 0.1 | 8 | 62.5 | 62.5 | 0 | 1.24 | 0 | 1 | 298 | 283.03 | 0.25 | 0.25 | 24 | 0.000525 | 0.36 | 298.15 | 0 | 0 | 1 | 1 | 290 | 0.0002325 | 0.117552 | 0.05037936 | 14.97 | 26.13501 | 0.1700571 | 8.333333 | 0 | 0 | 0
212 | DTU | 1 | 0 | 0.01495177 | 1.488 | 0.1 | 2 | 62.5 | 62.5 | 0 | 1.24 | 0 | 1 | 296 | 295.81 | 0.25 | 0.25 | 24 | 0.000525 | 0.36 | 298.15 | 0 | 0 | 1 | 1 | 290 | 0.0002325 | 0.117552 | 0.2015174 | 0.19 | 26.13501 | 0.1700571 | 26.29167 | 0 | 0 | 0
213 | DTU | 1 | 0 | 0.01495177 | 1.488 | 0.1 | 2 | 62.5 | 62.5 | 0 | 1.24 | 0 | 1 | 296 | 284.77 | 0.25 | 0.25 | 24 | 0.000525 | 0.36 | 298.15 | 0 | 0 | 1 | 1 | 290 | 0.0002325 | 0.117552 | 0.2015174 | 11.23 | 26.13501 | 0.1700571 | 16.66667 | 0 | 0 | 0
214 | DTU | 1 | 0 | 0.01495177 | 1.488 | 0.1 | 2 | 62.5 | 62.5 | 0 | 1.24 | 0 | 1 | 296 | 280.14 | 0.25 | 0.25 | 24 | 0.000525 | 0.36 | 298.15 | 0 | 0 | 1 | 1 | 290 | 0.0002325 | 0.117552 | 0.2015174 | 15.86 | 26.13501 | 0.1700571 | 8.333333 | 0 | 0 | 0
215 | DTU | 1 | 0 | 0.01495177 | 1.488 | 0.1 | 2 | 62.5 | 62.5 | 0 | 1.24 | 0 | 1 | 296 | 277.48 | 0.25 | 0.25 | 24 | 0.000525 | 0.36 | 298.15 | 0 | 0 | 1 | 1 | 290 | 0.0002325 | 0.117552 | 0.2015174 | 18.52 | 26.13501 | 0.1700571 | 4.166667 | 0 | 0 | 0
216 | DTU | 1 | 0 | 0.01495177 | 1.488 | 0.1 | 4 | 62.5 | 62.5 | 0 | 1.24 | 0 | 1 | 296 | 294.93 | 0.25 | 0.25 | 24 | 0.000525 | 0.36 | 298.15 | 0 | 0 | 1 | 1 | 290 | 0.0002325 | 0.117552 | 0.1007587 | 1.07 | 26.13501 | 0.1700571 | 24.625 | 0 | 0 | 0
217 | DTU | 1 | 0 | 0.01495177 | 1.488 | 0.1 | 4 | 62.5 | 62.5 | 0 | 1.24 | 0 | 1 | 296 | 285.46 | 0.25 | 0.25 | 24 | 0.000525 | 0.36 | 298.15 | 0 | 0 | 1 | 1 | 290 | 0.0002325 | 0.117552 | 0.1007587 | 10.54 | 26.13501 | 0.1700571 | 16.66667 | 0 | 0 | 0
218 | DTU | 1 | 0 | 0.01495177 | 1.488 | 0.1 | 4 | 62.5 | 62.5 | 0 | 1.24 | 0 | 1 | 296 | 279.95 | 0.25 | 0.25 | 24 | 0.000525 | 0.36 | 298.15 | 0 | 0 | 1 | 1 | 290 | 0.0002325 | 0.117552 | 0.1007587 | 16.05 | 26.13501 | 0.1700571 | 8.333333 | 0 | 0 | 0
219 | DTU | 1 | 0 | 0.01495177 | 1.488 | 0.1 | 4 | 62.5 | 62.5 | 0 | 1.24 | 0 | 1 | 296 | 276.85 | 0.25 | 0.25 | 24 | 0.000525 | 0.36 | 298.15 | 0 | 0 | 1 | 1 | 290 | 0.0002325 | 0.117552 | 0.1007587 | 19.15 | 26.13501 | 0.1700571 | 4.166667 | 0 | 0 | 0
220 | DTU | 1 | 0 | 0.01495177 | 1.488 | 0.1 | 6 | 62.5 | 62.5 | 0 | 1.24 | 0 | 1 | 296 | 295.74 | 0.25 | 0.25 | 24 | 0.000525 | 0.36 | 298.15 | 0 | 0 | 1 | 1 | 290 | 0.0002325 | 0.117552 | 0.06717248 | 0.26 | 26.13501 | 0.1700571 | 21.66667 | 0 | 0 | 0
221 | DTU | 1 | 0 | 0.01495177 | 1.488 | 0.1 | 6 | 62.5 | 62.5 | 0 | 1.24 | 0 | 1 | 296 | 287.48 | 0.25 | 0.25 | 24 | 0.000525 | 0.36 | 298.15 | 0 | 0 | 1 | 1 | 290 | 0.0002325 | 0.117552 | 0.06717248 | 8.52 | 26.13501 | 0.1700571 | 16.66667 | 0 | 0 | 0
222 | DTU | 1 | 0 | 0.01495177 | 1.488 | 0.1 | 6 | 62.5 | 62.5 | 0 | 1.24 | 0 | 1 | 296 | 281.73 | 0.25 | 0.25 | 24 | 0.000525 | 0.36 | 298.15 | 0 | 0 | 1 | 1 | 290 | 0.0002325 | 0.117552 | 0.06717248 | 14.27 | 26.13501 | 0.1700571 | 8.333333 | 0 | 0 | 0
223 | DTU | 1 | 0 | 0.01495177 | 1.488 | 0.1 | 6 | 62.5 | 62.5 | 0 | 1.24 | 0 | 1 | 296 | 278.69 | 0.25 | 0.25 | 24 | 0.000525 | 0.36 | 298.15 | 0 | 0 | 1 | 1 | 290 | 0.0002325 | 0.117552 | 0.06717248 | 17.31 | 26.13501 | 0.1700571 | 4.166667 | 0 | 0 | 0
224 | DTU | 1 | 0 | 0.01495177 | 1.488 | 0.1 | 8 | 62.5 | 62.5 | 0 | 1.24 | 0 | 1 | 296 | 294.48 | 0.25 | 0.25 | 24 | 0.000525 | 0.36 | 298.15 | 0 | 0 | 1 | 1 | 290 | 0.0002325 | 0.117552 | 0.05037936 | 1.52 | 26.13501 | 0.1700571 | 16.66667 | 0 | 0 | 0
225 | DTU | 1 | 0 | 0.01495177 | 1.488 | 0.1 | 8 | 62.5 | 62.5 | 0 | 1.24 | 0 | 1 | 296 | 283.37 | 0.25 | 0.25 | 24 | 0.000525 | 0.36 | 298.15 | 0 | 0 | 1 | 1 | 290 | 0.0002325 | 0.117552 | 0.05037936 | 12.63 | 26.13501 | 0.1700571 | 8.333333 | 0 | 0 | 0
226 | DTU | 1 | 0 | 0.01495177 | 1.488 | 0.1 | 8 | 62.5 | 62.5 | 0 | 1.24 | 0 | 1 | 296 | 280.69 | 0.25 | 0.25 | 24 | 0.000525 | 0.36 | 298.15 | 0 | 0 | 1 | 1 | 290 | 0.0002325 | 0.117552 | 0.05037936 | 15.31 | 26.13501 | 0.1700571 | 4.166667 | 0 | 0 | 0
227 | DTU | 1 | 0 | 0.01495177 | 1.488 | 0.1 | 10 | 62.5 | 62.5 | 0 | 1.24 | 0 | 1 | 296 | 295.1 | 0.25 | 0.25 | 24 | 0.000525 | 0.36 | 298.15 | 0 | 0 | 1 | 1 | 290 | 0.0002325 | 0.117552 | 0.04030349 | 0.9 | 26.13501 | 0.1700571 | 15.41667 | 0 | 0 | 0
228 | DTU | 1 | 0 | 0.01495177 | 1.488 | 0.1 | 10 | 62.5 | 62.5 | 0 | 1.24 | 0 | 1 | 296 | 284.57 | 0.25 | 0.25 | 24 | 0.000525 | 0.36 | 298.15 | 0 | 0 | 1 | 1 | 290 | 0.0002325 | 0.117552 | 0.04030349 | 11.43 | 26.13501 | 0.1700571 | 8.333333 | 0 | 0 | 0
229 | DTU | 1 | 0 | 0.01495177 | 1.488 | 0.1 | 10 | 62.5 | 62.5 | 0 | 1.24 | 0 | 1 | 296 | 281.54 | 0.25 | 0.25 | 24 | 0.000525 | 0.36 | 298.15 | 0 | 0 | 1 | 1 | 290 | 0.0002325 | 0.117552 | 0.04030349 | 14.46 | 26.13501 | 0.1700571 | 4.166667 | 0 | 0 | 0
230 | CVH | 0 | 1 | 0.0243 | 1 | 0.05 | 0.5 | 30 | 30 | 0 | 1.67 | 1 | 0 | 309.15 | 309.1119 | 0.5 | 0.5 | 1 | 0.0007 | 0.465 | 300 | 1 | 0 | 0 | 3 | 299.9 | 0.0004637698 | 0.08684089 | 0.796092 | 0.03805291 | 8.385387 | 0.06631694 | 10.53279 | 0 | 0 | 0
231 | CVH | 0 | 1 | 0.0243 | 1 | 0.05 | 0.5 | 30 | 30 | 0 | 1.67 | 1 | 0 | 309.15 | 306.1282 | 0.5 | 0.5 | 1 | 0.0007 | 0.465 | 300 | 1 | 0 | 0 | 3 | 299.9 | 0.0004637698 | 0.08684089 | 0.796092 | 3.021798 | 8.385387 | 0.06631694 | 10.13743 | 0 | 0 | 0
232 | CVH | 0 | 1 | 0.0243 | 1 | 0.05 | 0.5 | 30 | 30 | 0 | 1.67 | 1 | 0 | 309.15 | 303.2103 | 0.5 | 0.5 | 1 | 0.0007 | 0.465 | 300 | 1 | 0 | 0 | 3 | 299.9 | 0.0004637698 | 0.08684089 | 0.796092 | 5.939724 | 8.385387 | 0.06631694 | 9.890328 | 0 | 0 | 0
233 | CVH | 0 | 1 | 0.0243 | 1 | 0.05 | 0.5 | 30 | 30 | 0 | 1.67 | 1 | 0 | 309.15 | 300.1695 | 0.5 | 0.5 | 1 | 0.0007 | 0.465 | 300 | 1 | 0 | 0 | 3 | 299.9 | 0.0004637698 | 0.08684089 | 0.796092 | 8.980511 | 8.385387 | 0.06631694 | 5.53806 | 0 | 0 | 0
234 | CVH | 0 | 1 | 0.0243 | 1 | 0.05 | 0.5 | 30 | 30 | 0 | 1.67 | 1 | 0 | 309.15 | 297.1989 | 0.5 | 0.5 | 1 | 0.0007 | 0.465 | 300 | 1 | 0 | 0 | 3 | 299.9 | 0.0004637698 | 0.08684089 | 0.796092 | 11.95109 | 8.385387 | 0.06631694 | 1.571269 | 0 | 0 | 0
235 | CVH | 0 | 1 | 0.0243 | 1 | 0.05 | 0.5 | 40 | 40 | 0 | 1.67 | 1 | 0 | 309.15 | 309.09 | 0.5 | 0.5 | 1 | 0.0007 | 0.465 | 300 | 1 | 0 | 0 | 3 | 299.9 | 0.0004637698 | 0.08684089 | 1.061456 | 0.05999221 | 11.18052 | 0.06631694 | 14.42051 | 0 | 0 | 0
236 | CVH | 0 | 1 | 0.0243 | 1 | 0.05 | 0.5 | 40 | 40 | 0 | 1.67 | 1 | 0 | 309.15 | 306.1501 | 0.5 | 0.5 | 1 | 0.0007 | 0.465 | 300 | 1 | 0 | 0 | 3 | 299.9 | 0.0004637698 | 0.08684089 | 1.061456 | 2.999858 | 11.18052 | 0.06631694 | 12.78964 | 0 | 0 | 0
237 | CVH | 0 | 1 | 0.0243 | 1 | 0.05 | 0.5 | 40 | 40 | 0 | 1.67 | 1 | 0 | 309.15 | 303.1664 | 0.5 | 0.5 | 1 | 0.0007 | 0.465 | 300 | 1 | 0 | 0 | 3 | 299.9 | 0.0004637698 | 0.08684089 | 1.061456 | 5.983603 | 11.18052 | 0.06631694 | 11.32351 | 0 | 0 | 0
238 | CVH | 0 | 1 | 0.0243 | 1 | 0.05 | 0.5 | 40 | 40 | 0 | 1.67 | 1 | 0 | 309.15 | 300.2265 | 0.5 | 0.5 | 1 | 0.0007 | 0.465 | 300 | 1 | 0 | 0 | 3 | 299.9 | 0.0004637698 | 0.08684089 | 1.061456 | 8.923469 | 11.18052 | 0.06631694 | 5.228361 | 0 | 0 | 0
239 | CVH | 0 | 1 | 0.0243 | 1 | 0.05 | 0.5 | 40 | 40 | 0 | 1.67 | 1 | 0 | 309.15 | 297.1989 | 0.5 | 0.5 | 1 | 0.0007 | 0.465 | 300 | 1 | 0 | 0 | 3 | 299.9 | 0.0004637698 | 0.08684089 | 1.061456 | 11.95109 | 11.18052 | 0.06631694 | 0.2204517 | 0 | 0 | 0
240 | CVH | 0 | 1 | 0.0243 | 1 | 0.05 | 0.5 | 50 | 50 | 0 | 1.67 | 1 | 0 | 309.15 | 309.09 | 0.5 | 0.5 | 1 | 0.0007 | 0.465 | 300 | 1 | 0 | 0 | 3 | 299.9 | 0.0004637698 | 0.08684089 | 1.32682 | 0.05999221 | 13.97564 | 0.06631694 | 19.00011 | 0 | 0 | 0
241 | CVH | 0 | 1 | 0.0243 | 1 | 0.05 | 0.5 | 50 | 50 | 0 | 1.67 | 1 | 0 | 309.15 | 306.1501 | 0.5 | 0.5 | 1 | 0.0007 | 0.465 | 300 | 1 | 0 | 0 | 3 | 299.9 | 0.0004637698 | 0.08684089 | 1.32682 | 2.999858 | 13.97564 | 0.06631694 | 15.27713 | 0 | 0 | 0
242 | CVH | 0 | 1 | 0.0243 | 1 | 0.05 | 0.5 | 50 | 50 | 0 | 1.67 | 1 | 0 | 309.15 | 303.1664 | 0.5 | 0.5 | 1 | 0.0007 | 0.465 | 300 | 1 | 0 | 0 | 3 | 299.9 | 0.0004637698 | 0.08684089 | 1.32682 | 5.983603 | 13.97564 | 0.06631694 | 12.11424 | 0 | 0 | 0
243 | CVH | 0 | 1 | 0.0243 | 1 | 0.05 | 0.5 | 50 | 50 | 0 | 1.67 | 1 | 0 | 309.15 | 300.1607 | 0.5 | 0.5 | 1 | 0.0007 | 0.465 | 300 | 1 | 0 | 0 | 3 | 299.9 | 0.0004637698 | 0.08684089 | 1.32682 | 8.989287 | 13.97564 | 0.06631694 | 4.602372 | 0 | 0 | 0
244 | CVH | 0 | 1 | 0.0243 | 1 | 0.05 | 0.5 | 60 | 60 | 0 | 1.67 | 1 | 0 | 309.15 | 309.09 | 0.5 | 0.5 | 1 | 0.0007 | 0.465 | 300 | 1 | 0 | 0 | 3 | 299.9 | 0.0004637698 | 0.08684089 | 1.592184 | 0.05999221 | 16.77077 | 0.06631694 | 23.18435 | 0 | 0 | 0
245 | CVH | 0 | 1 | 0.0243 | 1 | 0.05 | 0.5 | 60 | 60 | 0 | 1.67 | 1 | 0 | 309.15 | 306.1282 | 0.5 | 0.5 | 1 | 0.0007 | 0.465 | 300 | 1 | 0 | 0 | 3 | 299.9 | 0.0004637698 | 0.08684089 | 1.592184 | 3.021798 | 16.77077 | 0.06631694 | 18.04465 | 0 | 0 | 0
246 | CVH | 0 | 1 | 0.0243 | 1 | 0.05 | 0.5 | 60 | 60 | 0 | 1.67 | 1 | 0 | 309.15 | 303.1664 | 0.5 | 0.5 | 1 | 0.0007 | 0.465 | 300 | 1 | 0 | 0 | 3 | 299.9 | 0.0004637698 | 0.08684089 | 1.592184 | 5.983603 | 16.77077 | 0.06631694 | 13.16853 | 0 | 0 | 0
247 | CVH | 0 | 1 | 0.0243 | 1 | 0.05 | 0.5 | 60 | 60 | 0 | 1.67 | 1 | 0 | 309.15 | 300.1607 | 0.5 | 0.5 | 1 | 0.0007 | 0.465 | 300 | 1 | 0 | 0 | 3 | 299.9 | 0.0004637698 | 0.08684089 | 1.592184 | 8.989287 | 16.77077 | 0.06631694 | 3.679862 | 0 | 0 | 0
248 | ID 23 | 0 | 1 | 0.0242 | 1 | 0.114 | 0.5 | 40.3 | 39.67 | 0 | 1.67 | 1 | 0 | 303.65 | 303.65 | 0.5 | 0.5 | 1 | 0.00075 | 0.385 | 298 | 0 | 1 | 0 | 10 | 279.15 | 0.0004599606 | 0.2257349 | 0.4114079 | 0 | 12.16892 | 0.2579827 | 13.73 | 11.65 | 0 | 0
249 | ID 23 | 0 | 1 | 0.0242 | 1 | 0.114 | 0.5 | 60.45 | 59.83 | 0 | 1.67 | 1 | 0 | 303.65 | 303.62 | 0.5 | 0.5 | 1 | 0.00075 | 0.385 | 298 | 0 | 1 | 0 | 10 | 279.15 | 0.0004599606 | 0.2257349 | 0.6171119 | 0.03 | 18.25338 | 0.2579827 | 18.09 | 14.77 | 0 | 0
250 | ID 23 | 0 | 1 | 0.0242 | 1 | 0.114 | 0.5 | 80.61 | 80.4 | 0 | 1.67 | 1 | 0 | 303.66 | 303.65 | 0.5 | 0.5 | 1 | 0.00075 | 0.385 | 298 | 0 | 1 | 0 | 10 | 279.15 | 0.0004599606 | 0.2257349 | 0.822918 | 0.01 | 24.34085 | 0.2579827 | 19.99 | 16.25 | 0 | 0
251 | ID 23 | 0 | 1 | 0.0242 | 1 | 0.114 | 0.5 | 99.83 | 100.16 | 0 | 1.67 | 1 | 0 | 303.66 | 303.66 | 0.5 | 0.5 | 1 | 0.00075 | 0.385 | 298 | 0 | 1 | 0 | 10 | 279.15 | 0.0004599606 | 0.2257349 | 1.019128 | 0 | 30.14449 | 0.2579827 | 19.66 | 17.69 | 0 | 0
252 | ID 23 | 0 | 1 | 0.0242 | 1 | 0.114 | 0.5 | 39.78 | 39.4 | 0 | 1.67 | 1 | 0 | 303.65 | 299.66 | 0.5 | 0.5 | 1 | 0.00075 | 0.385 | 298 | 0 | 1 | 0 | 10 | 279.15 | 0.0004599606 | 0.2257349 | 0.4060994 | 3.99 | 12.0119 | 0.2579827 | 11.46 | 11.62 | 0 | 0
253 | ID 23 | 0 | 1 | 0.0242 | 1 | 0.114 | 0.5 | 60.83 | 60.05 | 0 | 1.67 | 1 | 0 | 303.68 | 299.64 | 0.5 | 0.5 | 1 | 0.00075 | 0.385 | 298 | 0 | 1 | 0 | 10 | 279.15 | 0.0004599606 | 0.2257349 | 0.6209912 | 4.04 | 18.36812 | 0.2579827 | 15.28 | 14.46 | 0 | 0
254 | ID 23 | 0 | 1 | 0.0242 | 1 | 0.114 | 0.5 | 80.38 | 80.3 | 0 | 1.67 | 1 | 0 | 303.66 | 299.64 | 0.5 | 0.5 | 1 | 0.00075 | 0.385 | 298 | 0 | 1 | 0 | 10 | 279.15 | 0.0004599606 | 0.2257349 | 0.82057 | 4.02 | 24.2714 | 0.2579827 | 15.93 | 14.79 | 0 | 0
255 | ID 23 | 0 | 1 | 0.0242 | 1 | 0.114 | 0.5 | 100.44 | 100.44 | 0 | 1.67 | 1 | 0 | 303.66 | 299.65 | 0.5 | 0.5 | 1 | 0.00075 | 0.385 | 298 | 0 | 1 | 0 | 10 | 279.15 | 0.0004599606 | 0.2257349 | 1.025355 | 4.01 | 30.32869 | 0.2579827 | 15.03 | 14.91 | 0 | 0
256 | ID 23 | 0 | 1 | 0.0242 | 1 | 0.114 | 0.5 | 40.14 | 39.75 | 0 | 1.67 | 1 | 0 | 303.66 | 295.63 | 0.5 | 0.5 | 1 | 0.00075 | 0.385 | 298 | 0 | 1 | 0 | 10 | 279.15 | 0.0004599606 | 0.2257349 | 0.4097746 | 8.03 | 12.1206 | 0.2579827 | 10.33 | 11.75 | 0 | 0
257 | ID 23 | 0 | 1 | 0.0242 | 1 | 0.114 | 0.5 | 60.52 | 60.06 | 0 | 1.67 | 1 | 0 | 303.62 | 295.65 | 0.5 | 0.5 | 1 | 0.00075 | 0.385 | 298 | 0 | 1 | 0 | 10 | 279.15 | 0.0004599606 | 0.2257349 | 0.6178265 | 7.97 | 18.27451 | 0.2579827 | 13.71 | 14.23 | 0 | 0
258 | ID 23 | 0 | 1 | 0.0242 | 1 | 0.114 | 0.5 | 81.26 | 80.2 | 0 | 1.67 | 1 | 0 | 303.61 | 295.65 | 0.5 | 0.5 | 1 | 0.00075 | 0.385 | 298 | 0 | 1 | 0 | 10 | 279.15 | 0.0004599606 | 0.2257349 | 0.8295536 | 7.96 | 24.53713 | 0.2579827 | 12.88 | 15.59 | 0 | 0
259 | ID 23 | 0 | 1 | 0.0242 | 1 | 0.114 | 0.5 | 100.21 | 100.68 | 0 | 1.67 | 1 | 0 | 303.66 | 295.65 | 0.5 | 0.5 | 1 | 0.00075 | 0.385 | 298 | 0 | 1 | 0 | 10 | 279.15 | 0.0004599606 | 0.2257349 | 1.023007 | 8.01 | 30.25924 | 0.2579827 | 12.53 | 11.88 | 0 | 0
260 | ID 23 | 0 | 1 | 0.0242 | 1 | 0.114 | 0.5 | 40.16 | 39.71 | 0 | 1.67 | 1 | 0 | 303.66 | 291.63 | 0.5 | 0.5 | 1 | 0.00075 | 0.385 | 298 | 0 | 1 | 0 | 10 | 279.15 | 0.0004599606 | 0.2257349 | 0.4099787 | 12.03 | 12.12664 | 0.2579827 | 9.74 | 11.43 | 0 | 0
261 | ID 23 | 0 | 1 | 0.0242 | 1 | 0.114 | 0.5 | 60.66 | 60.21 | 0 | 1.67 | 1 | 0 | 303.63 | 291.63 | 0.5 | 0.5 | 1 | 0.00075 | 0.385 | 298 | 0 | 1 | 0 | 10 | 279.15 | 0.0004599606 | 0.2257349 | 0.6192557 | 12 | 18.31679 | 0.2579827 | 11.5 | 14.62 | 0 | 0
262 | ID 23 | 0 | 1 | 0.0242 | 1 | 0.114 | 0.5 | 81.02 | 80.27 | 0 | 1.67 | 1 | 0 | 303.65 | 291.64 | 0.5 | 0.5 | 1 | 0.00075 | 0.385 | 298 | 0 | 1 | 0 | 10 | 279.15 | 0.0004599606 | 0.2257349 | 0.8271035 | 12.01 | 24.46466 | 0.2579827 | 11.81 | 13.89 | 0 | 0
263 | ID 23 | 0 | 1 | 0.0242 | 1 | 0.114 | 0.5 | 100.49 | 100.64 | 0 | 1.67 | 1 | 0 | 303.73 | 291.62 | 0.5 | 0.5 | 1 | 0.00075 | 0.385 | 298 | 0 | 1 | 0 | 10 | 279.15 | 0.0004599606 | 0.2257349 | 1.025866 | 12.11 | 30.34378 | 0.2579827 | 11.76 | 9.78 | 0 | 0
264 | ID 23 | 0 | 1 | 0.0242 | 1 | 0.114 | 0.5 | 40.2 | 40.16 | 0 | 1.67 | 1 | 0 | 303.64 | 287.59 | 0.5 | 0.5 | 1 | 0.00075 | 0.385 | 298 | 0 | 1 | 0 | 10 | 279.15 | 0.0004599606 | 0.2257349 | 0.4103871 | 16.05 | 12.13872 | 0.2579827 | 10.26 | 11.07 | 0 | 0
265 | ID 23 | 0 | 1 | 0.0242 | 1 | 0.114 | 0.5 | 61.86 | 60.93 | 0 | 1.67 | 1 | 0 | 303.64 | 287.6 | 0.5 | 0.5 | 1 | 0.00075 | 0.385 | 298 | 0 | 1 | 0 | 10 | 279.15 | 0.0004599606 | 0.2257349 | 0.6315061 | 16.04 | 18.67914 | 0.2579827 | 6.73 | 13.86 | 0 | 0
266 | ID 23 | 0 | 1 | 0.0242 | 1 | 0.114 | 0.5 | 80.86 | 81.35 | 0 | 1.67 | 1 | 0 | 303.64 | 287.61 | 0.5 | 0.5 | 1 | 0.00075 | 0.385 | 298 | 0 | 1 | 0 | 10 | 279.15 | 0.0004599606 | 0.2257349 | 0.8254701 | 16.03 | 24.41634 | 0.2579827 | 6.26 | 12.92 | 0 | 0
267 | ID 23 | 0 | 1 | 0.0242 | 1 | 0.114 | 0.5 | 102.13 | 100.04 | 0 | 1.67 | 1 | 0 | 303.66 | 287.61 | 0.5 | 0.5 | 1 | 0.00075 | 0.385 | 298 | 0 | 1 | 0 | 10 | 279.15 | 0.0004599606 | 0.2257349 | 1.042608 | 16.05 | 30.839 | 0.2579827 | -4.56 | 11.14 | 0 | 0
268 | ID 23 | 0 | 1 | 0.0242 | 1 | 0.114 | 0.5 | 40.72 | 40 | 0 | 1.67 | 1 | 0 | 303.65 | 283.64 | 0.5 | 0.5 | 1 | 0.00075 | 0.385 | 298 | 0 | 1 | 0 | 10 | 279.15 | 0.0004599606 | 0.2257349 | 0.4156956 | 20.01 | 12.29574 | 0.2579827 | 4.1 | 10.6 | 0 | 0
269 | ID 23 | 0 | 1 | 0.0242 | 1 | 0.114 | 0.5 | 60.72 | 60.51 | 0 | 1.67 | 1 | 0 | 303.64 | 283.61 | 0.5 | 0.5 | 1 | 0.00075 | 0.385 | 298 | 0 | 1 | 0 | 10 | 279.15 | 0.0004599606 | 0.2257349 | 0.6198682 | 20.03 | 18.3349 | 0.2579827 | 3.65 | 13.09 | 0 | 0
270 | ID 23 | 0 | 1 | 0.0242 | 1 | 0.114 | 0.5 | 81.16 | 79.85 | 0 | 1.67 | 1 | 0 | 303.64 | 283.65 | 0.5 | 0.5 | 1 | 0.00075 | 0.385 | 298 | 0 | 1 | 0 | 10 | 279.15 | 0.0004599606 | 0.2257349 | 0.8285327 | 19.99 | 24.50693 | 0.2579827 | 0.65 | 13.12 | 0 | 0
271 | ID 23 | 0 | 1 | 0.0242 | 1 | 0.114 | 0.5 | 100.05 | 101.03 | 0 | 1.67 | 1 | 0 | 303.64 | 283.61 | 0.5 | 0.5 | 1 | 0.00075 | 0.385 | 298 | 0 | 1 | 0 | 10 | 279.15 | 0.0004599606 | 0.2257349 | 1.021374 | 20.03 | 30.21092 | 0.2579827 | 2.84 | 7.08 | 0 | 0
272 | ID 23 | 0 | 1 | 0.0242 | 1 | 0.114 | 0.5 | 40.64 | 40.23 | 0 | 1.67 | 1 | 0 | 303.65 | 279.59 | 0.5 | 0.5 | 1 | 0.00075 | 0.385 | 298 | 0 | 1 | 0 | 10 | 279.15 | 0.0004599606 | 0.2257349 | 0.4148789 | 24.06 | 12.27158 | 0.2579827 | 0.77 | 10.89 | 0 | 0
273 | ID 23 | 0 | 1 | 0.0242 | 1 | 0.114 | 0.5 | 60.58 | 60.66 | 0 | 1.67 | 1 | 0 | 303.67 | 279.65 | 0.5 | 0.5 | 1 | 0.00075 | 0.385 | 298 | 0 | 1 | 0 | 10 | 279.15 | 0.0004599606 | 0.2257349 | 0.618439 | 24.02 | 18.29263 | 0.2579827 | 4.07 | 11.62 | 0 | 0
274 | ID 23 | 0 | 1 | 0.0242 | 1 | 0.114 | 0.5 | 81.8 | 80.51 | 0 | 1.67 | 1 | 0 | 303.63 | 279.6 | 0.5 | 0.5 | 1 | 0.00075 | 0.385 | 298 | 0 | 1 | 0 | 10 | 279.15 | 0.0004599606 | 0.2257349 | 0.8350662 | 24.03 | 24.70018 | 0.2579827 | -5.72 | 12 | 0 | 0
275 | ID 23 | 0 | 1 | 0.0242 | 1 | 0.114 | 0.5 | 101.33 | 100.35 | 0 | 1.67 | 1 | 0 | 303.67 | 279.66 | 0.5 | 0.5 | 1 | 0.00075 | 0.385 | 298 | 0 | 1 | 0 | 10 | 279.15 | 0.0004599606 | 0.2257349 | 1.034441 | 24.01 | 30.59743 | 0.2579827 | -3.75 | 5.17 | 0 | 0
276 | ID 23 | 0 | 1 | 0.0242 | 1 | 0.114 | 0.5 | 40.46 | 40.19 | 0 | 1.67 | 1 | 0 | 303.65 | 275.61 | 0.5 | 0.5 | 1 | 0.00075 | 0.385 | 298 | 0 | 1 | 0 | 10 | 279.15 | 0.0004599606 | 0.2257349 | 0.4130413 | 28.04 | 12.21723 | 0.2579827 | 1.23 | 10.32 | 0 | 0
277 | ID 23 | 0 | 1 | 0.0242 | 1 | 0.114 | 0.5 | 61 | 60.53 | 0 | 1.67 | 1 | 0 | 303.65 | 275.63 | 0.5 | 0.5 | 1 | 0.00075 | 0.385 | 298 | 0 | 1 | 0 | 10 | 279.15 | 0.0004599606 | 0.2257349 | 0.6227267 | 28.02 | 18.41945 | 0.2579827 | -1.74 | 11.03 | 0 | 0
278 | ID 23 | 0 | 1 | 0.0242 | 1 | 0.114 | 0.5 | 81.41 | 81.03 | 0 | 1.67 | 1 | 0 | 303.65 | 275.63 | 0.5 | 0.5 | 1 | 0.00075 | 0.385 | 298 | 0 | 1 | 0 | 10 | 279.15 | 0.0004599606 | 0.2257349 | 0.8310849 | 28.02 | 24.58242 | 0.2579827 | -9.06 | 8.37 | 0 | 0
279 | ID 23 | 0 | 1 | 0.0242 | 1 | 0.114 | 0.75 | 40.02 | 39.47 | 0 | 1.67 | 1 | 0 | 303.66 | 303.64 | 0.5 | 0.5 | 1 | 0.00075 | 0.385 | 298 | 0 | 1 | 0 | 10 | 279.15 | 0.0004599606 | 0.2257349 | 0.2723663 | 0.02 | 12.08437 | 0.2579827 | 12.62 | 12.12 | 0 | 0
280 | ID 23 | 0 | 1 | 0.0242 | 1 | 0.114 | 0.75 | 61.5 | 61.12 | 0 | 1.67 | 1 | 0 | 303.66 | 303.64 | 0.5 | 0.5 | 1 | 0.00075 | 0.385 | 298 | 0 | 1 | 0 | 10 | 279.15 | 0.0004599606 | 0.2257349 | 0.418554 | 0.02 | 18.57043 | 0.2579827 | 19.89 | 16.44 | 0 | 0
281 | ID 23 | 0 | 1 | 0.0242 | 1 | 0.114 | 0.75 | 80.9 | 80.96 | 0 | 1.67 | 1 | 0 | 303.65 | 303.64 | 0.5 | 0.5 | 1 | 0.00075 | 0.385 | 298 | 0 | 1 | 0 | 10 | 279.15 | 0.0004599606 | 0.2257349 | 0.5505856 | 0.01 | 24.42842 | 0.2579827 | 21.98 | 18.4 | 0 | 0
282 | ID 23 | 0 | 1 | 0.0242 | 1 | 0.114 | 0.75 | 101.02 | 100.28 | 0 | 1.67 | 1 | 0 | 303.67 | 303.65 | 0.5 | 0.5 | 1 | 0.00075 | 0.385 | 298 | 0 | 1 | 0 | 10 | 279.15 | 0.0004599606 | 0.2257349 | 0.6875175 | 0.02 | 30.50382 | 0.2579827 | 22.25 | 20.34 | 0 | 0
283 | ID 23 | 0 | 1 | 0.0242 | 1 | 0.114 | 0.75 | 40.26 | 39.98 | 0 | 1.67 | 1 | 0 | 303.65 | 299.63 | 0.5 | 0.5 | 1 | 0.00075 | 0.385 | 298 | 0 | 1 | 0 | 10 | 279.15 | 0.0004599606 | 0.2257349 | 0.2739997 | 4.02 | 12.15684 | 0.2579827 | 9.4 | 11.5 | 0 | 0
284 | ID 23 | 0 | 1 | 0.0242 | 1 | 0.114 | 0.75 | 60.69 | 60.91 | 0 | 1.67 | 1 | 0 | 303.64 | 299.64 | 0.5 | 0.5 | 1 | 0.00075 | 0.385 | 298 | 0 | 1 | 0 | 10 | 279.15 | 0.0004599606 | 0.2257349 | 0.4130413 | 4 | 18.32585 | 0.2579827 | 15.33 | 15.09 | 0 | 0
285 | ID 23 | 0 | 1 | 0.0242 | 1 | 0.114 | 0.75 | 80.99 | 80.8 | 0 | 1.67 | 1 | 0 | 303.64 | 299.66 | 0.5 | 0.5 | 1 | 0.00075 | 0.385 | 298 | 0 | 1 | 0 | 10 | 279.15 | 0.0004599606 | 0.2257349 | 0.5511982 | 3.98 | 24.4556 | 0.2579827 | 19.44 | 16.42 | 0 | 0
286 | ID 23 | 0 | 1 | 0.0242 | 1 | 0.114 | 0.75 | 100.83 | 101.39 | 0 | 1.67 | 1 | 0 | 303.65 | 299.65 | 0.5 | 0.5 | 1 | 0.00075 | 0.385 | 298 | 0 | 1 | 0 | 10 | 279.15 | 0.0004599606 | 0.2257349 | 0.6862244 | 4 | 30.44645 | 0.2579827 | 17.68 | 17.74 | 0 | 0
287 | ID 23 | 0 | 1 | 0.0242 | 1 | 0.114 | 0.75 | 40.26 | 40.85 | 0 | 1.67 | 1 | 0 | 303.66 | 295.61 | 0.5 | 0.5 | 1 | 0.00075 | 0.385 | 298 | 0 | 1 | 0 | 10 | 279.15 | 0.0004599606 | 0.2257349 | 0.2739997 | 8.05 | 12.15684 | 0.2579827 | 9.16 | 12.01 | 0 | 0
288 | ID 23 | 0 | 1 | 0.0242 | 1 | 0.114 | 0.75 | 61.18 | 60.97 | 0 | 1.67 | 1 | 0 | 303.63 | 295.63 | 0.5 | 0.5 | 1 | 0.00075 | 0.385 | 298 | 0 | 1 | 0 | 10 | 279.15 | 0.0004599606 | 0.2257349 | 0.4163761 | 8 | 18.47381 | 0.2579827 | 13.31 | 15.08 | 0 | 0
289 | ID 23 | 0 | 1 | 0.0242 | 1 | 0.114 | 0.75 | 80.77 | 81.46 | 0 | 1.67 | 1 | 0 | 303.66 | 295.66 | 0.5 | 0.5 | 1 | 0.00075 | 0.385 | 298 | 0 | 1 | 0 | 10 | 279.15 | 0.0004599606 | 0.2257349 | 0.5497009 | 8 | 24.38917 | 0.2579827 | 14.43 | 16.85 | 0 | 0
290 | ID 23 | 0 | 1 | 0.0242 | 1 | 0.114 | 0.75 | 101.79 | 101.87 | 0 | 1.67 | 1 | 0 | 303.65 | 295.64 | 0.5 | 0.5 | 1 | 0.00075 | 0.385 | 298 | 0 | 1 | 0 | 10 | 279.15 | 0.0004599606 | 0.2257349 | 0.6927579 | 8.01 | 30.73633 | 0.2579827 | 13.17 | 18.08 | 0 | 0
291 | ID 23 | 0 | 1 | 0.0242 | 1 | 0.114 | 0.75 | 40.19 | 39.9 | 0 | 1.67 | 1 | 0 | 303.66 | 291.58 | 0.5 | 0.5 | 1 | 0.00075 | 0.385 | 298 | 0 | 1 | 0 | 10 | 279.15 | 0.0004599606 | 0.2257349 | 0.2735233 | 12.08 | 12.1357 | 0.2579827 | 7.54 | 11.34 | 0 | 0
292 | ID 23 | 0 | 1 | 0.0242 | 1 | 0.114 | 0.75 | 61.06 | 60.49 | 0 | 1.67 | 1 | 0 | 303.65 | 291.63 | 0.5 | 0.5 | 1 | 0.00075 | 0.385 | 298 | 0 | 1 | 0 | 10 | 279.15 | 0.0004599606 | 0.2257349 | 0.4155595 | 12.02 | 18.43757 | 0.2579827 | 11.68 | 15.36 | 0 | 0
293 | ID 23 | 0 | 1 | 0.0242 | 1 | 0.114 | 0.75 | 80.69 | 80.8 | 0 | 1.67 | 1 | 0 | 303.66 | 291.62 | 0.5 | 0.5 | 1 | 0.00075 | 0.385 | 298 | 0 | 1 | 0 | 10 | 279.15 | 0.0004599606 | 0.2257349 | 0.5491564 | 12.04 | 24.36501 | 0.2579827 | 12.67 | 16.77 | 0 | 0
294 | ID 23 | 0 | 1 | 0.0242 | 1 | 0.114 | 0.75 | 100.87 | 99.93 | 0 | 1.67 | 1 | 0 | 303.67 | 291.58 | 0.5 | 0.5 | 1 | 0.00075 | 0.385 | 298 | 0 | 1 | 0 | 10 | 279.15 | 0.0004599606 | 0.2257349 | 0.6864966 | 12.09 | 30.45853 | 0.2579827 | 12.73 | 16.89 | 0 | 0
295 | ID 23 | 0 | 1 | 0.0242 | 1 | 0.114 | 0.75 | 40.21 | 40.34 | 0 | 1.67 | 1 | 0 | 303.67 | 287.63 | 0.5 | 0.5 | 1 | 0.00075 | 0.385 | 298 | 0 | 1 | 0 | 10 | 279.15 | 0.0004599606 | 0.2257349 | 0.2736594 | 16.04 | 12.14174 | 0.2579827 | 5.61 | 11.35 | 0 | 0
296 | ID 23 | 0 | 1 | 0.0242 | 1 | 0.114 | 0.75 | 61.41 | 61.07 | 0 | 1.67 | 1 | 0 | 303.64 | 287.61 | 0.5 | 0.5 | 1 | 0.00075 | 0.385 | 298 | 0 | 1 | 0 | 10 | 279.15 | 0.0004599606 | 0.2257349 | 0.4179415 | 16.03 | 18.54326 | 0.2579827 | 10.22 | 14.51 | 0 | 0
297 | ID 23 | 0 | 1 | 0.0242 | 1 | 0.114 | 0.75 | 81.14 | 80.69 | 0 | 1.67 | 1 | 0 | 303.6 | 287.66 | 0.5 | 0.5 | 1 | 0.00075 | 0.385 | 298 | 0 | 1 | 0 | 10 | 279.15 | 0.0004599606 | 0.2257349 | 0.552219 | 15.94 | 24.50089 | 0.2579827 | 7.78 | 16.98 | 0 | 0
298 | ID 23 | 0 | 1 | 0.0242 | 1 | 0.114 | 0.75 | 101.91 | 101.89 | 0 | 1.67 | 1 | 0 | 303.64 | 287.65 | 0.5 | 0.5 | 1 | 0.00075 | 0.385 | 298 | 0 | 1 | 0 | 10 | 279.15 | 0.0004599606 | 0.2257349 | 0.6935746 | 15.99 | 30.77256 | 0.2579827 | 4.54 | 16.47 | 0 | 0
299 | ID 23 | 0 | 1 | 0.0242 | 1 | 0.114 | 0.75 | 40.72 | 39.76 | 0 | 1.67 | 1 | 0 | 303.69 | 283.61 | 0.5 | 0.5 | 1 | 0.00075 | 0.385 | 298 | 0 | 1 | 0 | 10 | 279.15 | 0.0004599606 | 0.2257349 | 0.2771304 | 20.08 | 12.29574 | 0.2579827 | 4.05 | 11.37 | 0 | 0
300 | ID 23 | 0 | 1 | 0.0242 | 1 | 0.114 | 0.75 | 60.69 | 60.92 | 0 | 1.67 | 1 | 0 | 303.64 | 283.61 | 0.5 | 0.5 | 1 | 0.00075 | 0.385 | 298 | 0 | 1 | 0 | 10 | 279.15 | 0.0004599606 | 0.2257349 | 0.4130413 | 20.03 | 18.32585 | 0.2579827 | 4.63 | 15.1 | 0 | 0
301 | ID 23 | 0 | 1 | 0.0242 | 1 | 0.114 | 0.75 | 81.14 | 81.8 | 0 | 1.67 | 1 | 0 | 303.6 | 283.67 | 0.5 | 0.5 | 1 | 0.00075 | 0.385 | 298 | 0 | 1 | 0 | 10 | 279.15 | 0.0004599606 | 0.2257349 | 0.552219 | 19.93 | 24.50089 | 0.2579827 | 1.45 | 17.28 | 0 | 0
302 | ID 23 | 0 | 1 | 0.0242 | 1 | 0.114 | 0.75 | 101.66 | 100.6 | 0 | 1.67 | 1 | 0 | 303.66 | 283.65 | 0.5 | 0.5 | 1 | 0.00075 | 0.385 | 298 | 0 | 1 | 0 | 10 | 279.15 | 0.0004599606 | 0.2257349 | 0.6918731 | 20.01 | 30.69708 | 0.2579827 | -0.62 | 16.7 | 0 | 0
303 | ID 23 | 0 | 1 | 0.0242 | 1 | 0.114 | 0.75 | 40.67 | 40.06 | 0 | 1.67 | 1 | 0 | 303.67 | 279.6 | 0.5 | 0.5 | 1 | 0.00075 | 0.385 | 298 | 0 | 1 | 0 | 10 | 279.15 | 0.0004599606 | 0.2257349 | 0.2767901 | 24.07 | 12.28064 | 0.2579827 | 6.6 | 11.12 | 0 | 0
304 | ID 23 | 0 | 1 | 0.0242 | 1 | 0.114 | 0.75 | 61.18 | 60.73 | 0 | 1.67 | 1 | 0 | 303.65 | 279.64 | 0.5 | 0.5 | 1 | 0.00075 | 0.385 | 298 | 0 | 1 | 0 | 10 | 279.15 | 0.0004599606 | 0.2257349 | 0.4163761 | 24.01 | 18.47381 | 0.2579827 | 7.23 | 14.09 | 0 | 0
305 | ID 23 | 0 | 1 | 0.0242 | 1 | 0.114 | 0.75 | 81.52 | 80.9 | 0 | 1.67 | 1 | 0 | 303.65 | 279.63 | 0.5 | 0.5 | 1 | 0.00075 | 0.385 | 298 | 0 | 1 | 0 | 10 | 279.15 | 0.0004599606 | 0.2257349 | 0.5548052 | 24.02 | 24.61564 | 0.2579827 | 0.7 | 16.14 | 0 | 0
306 | ID 23 | 0 | 1 | 0.0242 | 1 | 0.114 | 0.75 | 100.78 | 100.08 | 0 | 1.67 | 1 | 0 | 303.65 | 279.61 | 0.5 | 0.5 | 1 | 0.00075 | 0.385 | 298 | 0 | 1 | 0 | 10 | 279.15 | 0.0004599606 | 0.2257349 | 0.6858841 | 24.04 | 30.43135 | 0.2579827 | -7.94 | 15.42 | 0 | 0
307 | ID 23 | 0 | 1 | 0.0242 | 1 | 0.114 | 0.75 | 40.3 | 40.1 | 0 | 1.67 | 1 | 0 | 303.66 | 275.61 | 0.5 | 0.5 | 1 | 0.00075 | 0.385 | 298 | 0 | 1 | 0 | 10 | 279.15 | 0.0004599606 | 0.2257349 | 0.274272 | 28.05 | 12.16892 | 0.2579827 | 3.36 | 10.62 | 0 | 0
308 | ID 23 | 0 | 1 | 0.0242 | 1 | 0.114 | 0.75 | 60.92 | 60.66 | 0 | 1.67 | 1 | 0 | 303.65 | 275.65 | 0.5 | 0.5 | 1 | 0.00075 | 0.385 | 298 | 0 | 1 | 0 | 10 | 279.15 | 0.0004599606 | 0.2257349 | 0.4146066 | 28 | 18.3953 | 0.2579827 | 1.76 | 13.51 | 0 | 0
309 | ID 23 | 0 | 1 | 0.0242 | 1 | 0.114 | 0.75 | 81.25 | 79.38 | 0 | 1.67 | 1 | 0 | 303.68 | 275.66 | 0.5 | 0.5 | 1 | 0.00075 | 0.385 | 298 | 0 | 1 | 0 | 10 | 279.15 | 0.0004599606 | 0.2257349 | 0.5529677 | 28.02 | 24.53411 | 0.2579827 | 0.79 | 13.67 | 0 | 0
310 | ID 23 | 0 | 1 | 0.0242 | 1 | 0.114 | 0.75 | 39.79 | 39.75 | 0 | 1.67 | 1 | 0 | 303.66 | 271.67 | 0.5 | 0.5 | 1 | 0.00075 | 0.385 | 298 | 0 | 1 | 0 | 10 | 279.15 | 0.0004599606 | 0.2257349 | 0.270801 | 31.99 | 12.01492 | 0.2579827 | -3.77 | 7.27 | 0 | 0
311 | ID 23 | 0 | 1 | 0.0242 | 1 | 0.114 | 0.75 | 60.52 | 60.34 | 0 | 1.67 | 1 | 0 | 303.66 | 272.1 | 0.5 | 0.5 | 1 | 0.00075 | 0.385 | 298 | 0 | 1 | 0 | 10 | 279.15 | 0.0004599606 | 0.2257349 | 0.4118843 | 31.56 | 18.27451 | 0.2579827 | -6.46 | 6.8 | 0 | 0
312 | ID 23 | 0 | 1 | 0.0242 | 1 | 0.114 | 0.25 | 40.46 | 40.28 | 0 | 1.67 | 1 | 0 | 303.63 | 303.66 | 0.5 | 0.5 | 1 | 0.00075 | 0.385 | 298 | 0 | 1 | 0 | 10 | 279.15 | 0.0004599606 | 0.2257349 | 0.8260826 | -0.03 | 12.21723 | 0.2579827 | 11.72 | 7.53 | 0 | 0
313 | ID 23 | 0 | 1 | 0.0242 | 1 | 0.114 | 0.25 | 60.07 | 59.35 | 0 | 1.67 | 1 | 0 | 303.66 | 303.65 | 0.5 | 0.5 | 1 | 0.00075 | 0.385 | 298 | 0 | 1 | 0 | 10 | 279.15 | 0.0004599606 | 0.2257349 | 1.226465 | 0.01 | 18.13863 | 0.2579827 | 14.26 | 7.74 | 0 | 0
314 | ID 23 | 0 | 1 | 0.0242 | 1 | 0.114 | 0.25 | 80.58 | 79.3 | 0 | 1.67 | 1 | 0 | 303.65 | 303.65 | 0.5 | 0.5 | 1 | 0.00075 | 0.385 | 298 | 0 | 1 | 0 | 10 | 279.15 | 0.0004599606 | 0.2257349 | 1.645223 | 0 | 24.3318 | 0.2579827 | 15.72 | 8.21 | 0 | 0
315 | ID 23 | 0 | 1 | 0.0242 | 1 | 0.114 | 0.25 | 102.61 | 101.05 | 0 | 1.67 | 1 | 0 | 303.67 | 303.67 | 0.5 | 0.5 | 1 | 0.00075 | 0.385 | 298 | 0 | 1 | 0 | 10 | 279.15 | 0.0004599606 | 0.2257349 | 2.095016 | 0 | 30.98394 | 0.2579827 | 17.02 | 10.09 | 0 | 0
316 | ID 23 | 0 | 1 | 0.0242 | 1 | 0.114 | 0.25 | 40.45 | 39.82 | 0 | 1.67 | 1 | 0 | 303.67 | 299.64 | 0.5 | 0.5 | 1 | 0.00075 | 0.385 | 298 | 0 | 1 | 0 | 10 | 279.15 | 0.0004599606 | 0.2257349 | 0.8258785 | 4.03 | 12.21421 | 0.2579827 | 10.43 | 6.56 | 0 | 0
317 | ID 23 | 0 | 1 | 0.0242 | 1 | 0.114 | 0.25 | 60.17 | 61.03 | 0 | 1.67 | 1 | 0 | 303.65 | 299.63 | 0.5 | 0.5 | 1 | 0.00075 | 0.385 | 298 | 0 | 1 | 0 | 10 | 279.15 | 0.0004599606 | 0.2257349 | 1.228507 | 4.02 | 18.16883 | 0.2579827 | 10.28 | 5.44 | 0 | 0
318 | ID 23 | 0 | 1 | 0.0242 | 1 | 0.114 | 0.25 | 81.46 | 79.62 | 0 | 1.67 | 1 | 0 | 303.65 | 299.64 | 0.5 | 0.5 | 1 | 0.00075 | 0.385 | 298 | 0 | 1 | 0 | 10 | 279.15 | 0.0004599606 | 0.2257349 | 1.663191 | 4.01 | 24.59752 | 0.2579827 | 7.99 | 2.17 | 0 | 0
319 | ID 23 | 0 | 1 | 0.0242 | 1 | 0.114 | 0.25 | 98.95 | 100.74 | 0 | 1.67 | 1 | 0 | 303.65 | 299.66 | 0.5 | 0.5 | 1 | 0.00075 | 0.385 | 298 | 0 | 1 | 0 | 10 | 279.15 | 0.0004599606 | 0.2257349 | 2.020289 | 3.99 | 29.87877 | 0.2579827 | 1.99 | -5.02 | 0 | 0
320 | ID 23 | 0 | 1 | 0.0242 | 1 | 0.114 | 0.25 | 40.31 | 39.94 | 0 | 1.67 | 1 | 0 | 303.68 | 295.65 | 0.5 | 0.5 | 1 | 0.00075 | 0.385 | 298 | 0 | 1 | 0 | 10 | 279.15 | 0.0004599606 | 0.2257349 | 0.8230201 | 8.03 | 12.17194 | 0.2579827 | 7.35 | 6.49 | 0 | 0
321 | ID 23 | 0 | 1 | 0.0242 | 1 | 0.114 | 0.25 | 60.16 | 61.06 | 0 | 1.67 | 1 | 0 | 303.66 | 295.64 | 0.5 | 0.5 | 1 | 0.00075 | 0.385 | 298 | 0 | 1 | 0 | 10 | 279.15 | 0.0004599606 | 0.2257349 | 1.228303 | 8.02 | 18.16581 | 0.2579827 | 6.1 | 3.3 | 0 | 0
322 | ID 23 | 0 | 1 | 0.0242 | 1 | 0.114 | 0.25 | 79.78 | 81.33 | 0 | 1.67 | 1 | 0 | 303.66 | 295.65 | 0.5 | 0.5 | 1 | 0.00075 | 0.385 | 298 | 0 | 1 | 0 | 10 | 279.15 | 0.0004599606 | 0.2257349 | 1.62889 | 8.01 | 24.09023 | 0.2579827 | 2.47 | -4.43 | 0 | 0
323 | ID 23 | 0 | 1 | 0.0242 | 1 | 0.114 | 0.25 | 100.12 | 98.94 | 0 | 1.67 | 1 | 0 | 303.66 | 295.57 | 0.5 | 0.5 | 1 | 0.00075 | 0.385 | 298 | 0 | 1 | 0 | 10 | 279.15 | 0.0004599606 | 0.2257349 | 2.044177 | 8.09 | 30.23206 | 0.2579827 | -10.1 | -15.74 | 0 | 0
324 | ID 23 | 0 | 1 | 0.0242 | 1 | 0.114 | 0.25 | 40.35 | 39.78 | 0 | 1.67 | 1 | 0 | 303.69 | 291.68 | 0.5 | 0.5 | 1 | 0.00075 | 0.385 | 298 | 0 | 1 | 0 | 10 | 279.15 | 0.0004599606 | 0.2257349 | 0.8238367 | 12.01 | 12.18402 | 0.2579827 | 6.84 | 6.38 | 0 | 0
325 | ID 23 | 0 | 1 | 0.0242 | 1 | 0.114 | 0.25 | 60.37 | 60.92 | 0 | 1.67 | 1 | 0 | 303.67 | 291.64 | 0.5 | 0.5 | 1 | 0.00075 | 0.385 | 298 | 0 | 1 | 0 | 10 | 279.15 | 0.0004599606 | 0.2257349 | 1.23259 | 12.03 | 18.22922 | 0.2579827 | 3.84 | 2.55 | 0 | 0
326 | ID 23 | 0 | 1 | 0.0242 | 1 | 0.114 | 0.25 | 80.57 | 80.16 | 0 | 1.67 | 1 | 0 | 303.67 | 291.63 | 0.5 | 0.5 | 1 | 0.00075 | 0.385 | 298 | 0 | 1 | 0 | 10 | 279.15 | 0.0004599606 | 0.2257349 | 1.645019 | 12.04 | 24.32878 | 0.2579827 | -3.03 | -5.91 | 0 | 0
327 | ID 23 | 0 | 1 | 0.0242 | 1 | 0.114 | 0.25 | 98.62 | 97.66 | 0 | 1.67 | 1 | 0 | 303.69 | 291.63 | 0.5 | 0.5 | 1 | 0.00075 | 0.385 | 298 | 0 | 1 | 0 | 10 | 279.15 | 0.0004599606 | 0.2257349 | 2.013551 | 12.06 | 29.77912 | 0.2579827 | -17.53 | -22.44 | 0 | 0
328 | ID 23 | 0 | 1 | 0.0242 | 1 | 0.114 | 0.25 | 40.3 | 39.99 | 0 | 1.67 | 1 | 0 | 303.67 | 287.64 | 0.5 | 0.5 | 1 | 0.00075 | 0.385 | 298 | 0 | 1 | 0 | 10 | 279.15 | 0.0004599606 | 0.2257349 | 0.8228159 | 16.03 | 12.16892 | 0.2579827 | 3.68 | 6.12 | 0 | 0
329 | ID 23 | 0 | 1 | 0.0242 | 1 | 0.114 | 0.25 | 61.04 | 60.68 | 0 | 1.67 | 1 | 0 | 303.65 | 287.65 | 0.5 | 0.5 | 1 | 0.00075 | 0.385 | 298 | 0 | 1 | 0 | 10 | 279.15 | 0.0004599606 | 0.2257349 | 1.24627 | 16 | 18.43153 | 0.2579827 | -2.01 | 1.93 | 0 | 0
330 | ID 23 | 0 | 1 | 0.0242 | 1 | 0.114 | 0.25 | 40.52 | 39.92 | 0 | 1.67 | 1 | 0 | 303.67 | 283.62 | 0.5 | 0.5 | 1 | 0.00075 | 0.385 | 298 | 0 | 1 | 0 | 10 | 279.15 | 0.0004599606 | 0.2257349 | 0.8273077 | 20.05 | 12.23535 | 0.2579827 | 2.61 | 5.47 | 0 | 0
331 | ID 23 | 0 | 1 | 0.0242 | 1 | 0.114 | 0.25 | 60.74 | 60.72 | 0 | 1.67 | 1 | 0 | 303.67 | 283.65 | 0.5 | 0.5 | 1 | 0.00075 | 0.385 | 298 | 0 | 1 | 0 | 10 | 279.15 | 0.0004599606 | 0.2257349 | 1.240145 | 20.02 | 18.34094 | 0.2579827 | -4.38 | -0.14 | 0 | 0
332 | ID 23 | 0 | 1 | 0.0242 | 1 | 0.114 | 0.25 | 40.11 | 40.31 | 0 | 1.67 | 1 | 0 | 303.65 | 279.61 | 0.5 | 0.5 | 1 | 0.00075 | 0.385 | 298 | 0 | 1 | 0 | 10 | 279.15 | 0.0004599606 | 0.2257349 | 0.8189366 | 24.04 | 12.11155 | 0.2579827 | -0.5 | 5.23 | 0 | 0
333 | ID 23 | 0 | 1 | 0.0242 | 1 | 0.114 | 0.25 | 40.78 | 40.98 | 0 | 1.67 | 1 | 0 | 303.64 | 303.65 | 0.375 | 0.375 | 1 | 0.00075 | 0.385 | 298 | 0 | 1 | 0 | 10 | 279.15 | 0.0004599606 | 0.2257349 | 0.6244621 | -0.01 | 12.31386 | 0.2579827 | 8.13 | 7.06 | 0 | 0
334 | ID 23 | 0 | 1 | 0.0242 | 1 | 0.114 | 0.25 | 61.54 | 60.18 | 0 | 1.67 | 1 | 0 | 303.66 | 303.67 | 0.375 | 0.375 | 1 | 0.00075 | 0.385 | 298 | 0 | 1 | 0 | 10 | 279.15 | 0.0004599606 | 0.2257349 | 0.942359 | -0.01 | 18.58251 | 0.2579827 | 13 | 10.59 | 0 | 0
335 | ID 23 | 0 | 1 | 0.0242 | 1 | 0.114 | 0.25 | 80.37 | 78.51 | 0 | 1.67 | 1 | 0 | 303.66 | 303.67 | 0.375 | 0.375 | 1 | 0.00075 | 0.385 | 298 | 0 | 1 | 0 | 10 | 279.15 | 0.0004599606 | 0.2257349 | 1.230702 | -0.01 | 24.26838 | 0.2579827 | 15.04 | 13.06 | 0 | 0
336 | ID 23 | 0 | 1 | 0.0242 | 1 | 0.114 | 0.25 | 90.81 | 89.53 | 0 | 1.67 | 1 | 0 | 303.68 | 303.65 | 0.375 | 0.375 | 1 | 0.00075 | 0.385 | 298 | 0 | 1 | 0 | 10 | 279.15 | 0.0004599606 | 0.2257349 | 1.390569 | 0.03 | 27.42083 | 0.2579827 | 15.19 | 13.44 | 0 | 0
337 | ID 23 | 0 | 1 | 0.0242 | 1 | 0.114 | 0.25 | 40.74 | 40.87 | 0 | 1.67 | 1 | 0 | 303.66 | 299.68 | 0.375 | 0.375 | 1 | 0.00075 | 0.385 | 298 | 0 | 1 | 0 | 10 | 279.15 | 0.0004599606 | 0.2257349 | 0.6238496 | 3.98 | 12.30178 | 0.2579827 | 7.44 | 7.09 | 0 | 0
338 | ID 23 | 0 | 1 | 0.0242 | 1 | 0.114 | 0.25 | 60.65 | 61.2 | 0 | 1.67 | 1 | 0 | 303.67 | 299.65 | 0.375 | 0.375 | 1 | 0.00075 | 0.385 | 298 | 0 | 1 | 0 | 10 | 279.15 | 0.0004599606 | 0.2257349 | 0.9287305 | 4.02 | 18.31377 | 0.2579827 | 9.9 | 10.07 | 0 | 0
339 | ID 23 | 0 | 1 | 0.0242 | 1 | 0.114 | 0.25 | 80.53 | 78.9 | 0 | 1.67 | 1 | 0 | 303.63 | 299.61 | 0.375 | 0.375 | 1 | 0.00075 | 0.385 | 298 | 0 | 1 | 0 | 10 | 279.15 | 0.0004599606 | 0.2257349 | 1.233152 | 4.02 | 24.3167 | 0.2579827 | 9.12 | 11.18 | 0 | 0
340 | ID 23 | 0 | 1 | 0.0242 | 1 | 0.114 | 0.25 | 89.06 | 89.72 | 0 | 1.67 | 1 | 0 | 303.69 | 299.65 | 0.375 | 0.375 | 1 | 0.00075 | 0.385 | 298 | 0 | 1 | 0 | 10 | 279.15 | 0.0004599606 | 0.2257349 | 1.363771 | 4.04 | 26.8924 | 0.2579827 | 8.15 | 11.29 | 0 | 0
341 | ID 23 | 0 | 1 | 0.0242 | 1 | 0.114 | 0.25 | 40.83 | 40.45 | 0 | 1.67 | 1 | 0 | 303.67 | 295.66 | 0.375 | 0.375 | 1 | 0.00075 | 0.385 | 298 | 0 | 1 | 0 | 10 | 279.15 | 0.0004599606 | 0.2257349 | 0.6252278 | 8.01 | 12.32896 | 0.2579827 | 5.74 | 6.51 | 0 | 0
342 | ID 23 | 0 | 1 | 0.0242 | 1 | 0.114 | 0.25 | 61.16 | 60.23 | 0 | 1.67 | 1 | 0 | 303.68 | 295.68 | 0.375 | 0.375 | 1 | 0.00075 | 0.385 | 298 | 0 | 1 | 0 | 10 | 279.15 | 0.0004599606 | 0.2257349 | 0.9365401 | 8 | 18.46777 | 0.2579827 | 6.59 | 9.35 | 0 | 0
343 | ID 23 | 0 | 1 | 0.0242 | 1 | 0.114 | 0.25 | 80.41 | 79.19 | 0 | 1.67 | 1 | 0 | 303.64 | 295.62 | 0.375 | 0.375 | 1 | 0.00075 | 0.385 | 298 | 0 | 1 | 0 | 10 | 279.15 | 0.0004599606 | 0.2257349 | 1.231314 | 8.02 | 24.28046 | 0.2579827 | 5.43 | 10.14 | 0 | 0
344 | ID 23 | 0 | 1 | 0.0242 | 1 | 0.114 | 0.25 | 89.81 | 88.16 | 0 | 1.67 | 1 | 0 | 303.67 | 295.64 | 0.375 | 0.375 | 1 | 0.00075 | 0.385 | 298 | 0 | 1 | 0 | 10 | 279.15 | 0.0004599606 | 0.2257349 | 1.375256 | 8.03 | 27.11887 | 0.2579827 | 3.77 | 10.52 | 0 | 0
345 | ID 23 | 0 | 1 | 0.0242 | 1 | 0.114 | 0.25 | 40.64 | 40.93 | 0 | 1.67 | 1 | 0 | 303.69 | 291.61 | 0.375 | 0.375 | 1 | 0.00075 | 0.385 | 298 | 0 | 1 | 0 | 10 | 279.15 | 0.0004599606 | 0.2257349 | 0.6223183 | 12.08 | 12.27158 | 0.2579827 | 4.82 | 6.8 | 0 | 0
346 | ID 23 | 0 | 1 | 0.0242 | 1 | 0.114 | 0.25 | 60.6 | 60.49 | 0 | 1.67 | 1 | 0 | 303.66 | 291.63 | 0.375 | 0.375 | 1 | 0.00075 | 0.385 | 298 | 0 | 1 | 0 | 10 | 279.15 | 0.0004599606 | 0.2257349 | 0.9279648 | 12.03 | 18.29867 | 0.2579827 | 5.47 | 8.77 | 0 | 0
347 | ID 23 | 0 | 1 | 0.0242 | 1 | 0.114 | 0.25 | 80.39 | 79.02 | 0 | 1.67 | 1 | 0 | 303.69 | 291.62 | 0.375 | 0.375 | 1 | 0.00075 | 0.385 | 298 | 0 | 1 | 0 | 10 | 279.15 | 0.0004599606 | 0.2257349 | 1.231008 | 12.07 | 24.27442 | 0.2579827 | 2.32 | 8.77 | 0 | 0
348 | ID 23 | 0 | 1 | 0.0242 | 1 | 0.114 | 0.25 | 89.64 | 88.45 | 0 | 1.67 | 1 | 0 | 303.69 | 291.62 | 0.375 | 0.375 | 1 | 0.00075 | 0.385 | 298 | 0 | 1 | 0 | 10 | 279.15 | 0.0004599606 | 0.2257349 | 1.372653 | 12.07 | 27.06754 | 0.2579827 | 1.49 | 8.24 | 0 | 0
349 | ID 23 | 0 | 1 | 0.0242 | 1 | 0.114 | 0.25 | 41.21 | 40.32 | 0 | 1.67 | 1 | 0 | 303.68 | 287.62 | 0.375 | 0.375 | 1 | 0.00075 | 0.385 | 298 | 0 | 1 | 0 | 10 | 279.15 | 0.0004599606 | 0.2257349 | 0.6310467 | 16.06 | 12.4437 | 0.2579827 | 5.29 | 7.07 | 0 | 0
350 | ID 23 | 0 | 1 | 0.0242 | 1 | 0.114 | 0.25 | 60.67 | 61.07 | 0 | 1.67 | 1 | 0 | 303.68 | 287.61 | 0.375 | 0.375 | 1 | 0.00075 | 0.385 | 298 | 0 | 1 | 0 | 10 | 279.15 | 0.0004599606 | 0.2257349 | 0.9290367 | 16.07 | 18.31981 | 0.2579827 | 5.21 | 8.87 | 0 | 0
351 | ID 23 | 0 | 1 | 0.0242 | 1 | 0.114 | 0.25 | 80.73 | 79.07 | 0 | 1.67 | 1 | 0 | 303.69 | 287.61 | 0.375 | 0.375 | 1 | 0.00075 | 0.385 | 298 | 0 | 1 | 0 | 10 | 279.15 | 0.0004599606 | 0.2257349 | 1.236215 | 16.08 | 24.37709 | 0.2579827 | 1.72 | 7.95 | 0 | 0
352 | ID 23 | 0 | 1 | 0.0242 | 1 | 0.114 | 0.25 | 88.83 | 88.31 | 0 | 1.67 | 1 | 0 | 303.69 | 287.6 | 0.375 | 0.375 | 1 | 0.00075 | 0.385 | 298 | 0 | 1 | 0 | 10 | 279.15 | 0.0004599606 | 0.2257349 | 1.360249 | 16.09 | 26.82295 | 0.2579827 | 3.79 | 7.02 | 0 | 0
353 | ID 23 | 0 | 1 | 0.0242 | 1 | 0.114 | 0.25 | 40.5 | 40.41 | 0 | 1.67 | 1 | 0 | 303.66 | 283.61 | 0.375 | 0.375 | 1 | 0.00075 | 0.385 | 298 | 0 | 1 | 0 | 10 | 279.15 | 0.0004599606 | 0.2257349 | 0.6201745 | 20.05 | 12.22931 | 0.2579827 | 5.66 | 6.81 | 0 | 0
354 | ID 23 | 0 | 1 | 0.0242 | 1 | 0.114 | 0.25 | 60.94 | 60.25 | 0 | 1.67 | 1 | 0 | 303.65 | 283.63 | 0.375 | 0.375 | 1 | 0.00075 | 0.385 | 298 | 0 | 1 | 0 | 10 | 279.15 | 0.0004599606 | 0.2257349 | 0.9331712 | 20.02 | 18.40134 | 0.2579827 | 4.24 | 7.95 | 0 | 0
355 | ID 23 | 0 | 1 | 0.0242 | 1 | 0.114 | 0.25 | 80.54 | 79.03 | 0 | 1.67 | 1 | 0 | 303.7 | 283.61 | 0.375 | 0.375 | 1 | 0.00075 | 0.385 | 298 | 0 | 1 | 0 | 10 | 279.15 | 0.0004599606 | 0.2257349 | 1.233305 | 20.09 | 24.31972 | 0.2579827 | -0.14 | 6.81 | 0 | 0
356 | ID 23 | 0 | 1 | 0.0242 | 1 | 0.114 | 0.25 | 40.8 | 40.41 | 0 | 1.67 | 1 | 0 | 303.65 | 279.55 | 0.375 | 0.375 | 1 | 0.00075 | 0.385 | 298 | 0 | 1 | 0 | 10 | 279.15 | 0.0004599606 | 0.2257349 | 0.6247684 | 24.1 | 12.3199 | 0.2579827 | 3.66 | 6.88 | 0 | 0
357 | ID 23 | 0 | 1 | 0.0242 | 1 | 0.114 | 0.25 | 60.51 | 60.42 | 0 | 1.67 | 1 | 0 | 303.67 | 279.57 | 0.375 | 0.375 | 1 | 0.00075 | 0.385 | 298 | 0 | 1 | 0 | 10 | 279.15 | 0.0004599606 | 0.2257349 | 0.9265866 | 24.1 | 18.27149 | 0.2579827 | 1.98 | 7.53 | 0 | 0
358 | ID 18 | 0 | 1 | 0.0243 | 1 | 0.109 | 0.5 | 39.61 | 39.6 | 0 | 1.67 | 1 | 0 | 316.22 | 308.43 | 0.5 | 0.5 | 1 | 0.00075 | 0.385 | 298 | 0 | 1 | 0 | 5 | 280.5 | 0.0004637698 | 0.2176216 | 0.4194392 | 7.79 | 11.86233 | 0.2487104 | 9.13 | 15.72 | 0 | 0
359 | ID 18 | 0 | 1 | 0.0243 | 1 | 0.109 | 0.5 | 39.45 | 40.05 | 0 | 1.67 | 1 | 0 | 316.17 | 308.82 | 0.5 | 0.5 | 1 | 0.00075 | 0.385 | 298 | 0 | 1 | 0 | 5 | 280.5 | 0.0004637698 | 0.2176216 | 0.4177449 | 7.35 | 11.81441 | 0.2487104 | 6 | 15.95 | 0 | 0
360 | ID 18 | 0 | 1 | 0.0243 | 1 | 0.109 | 0.5 | 39.67 | 40.26 | 0 | 1.67 | 1 | 0 | 316.18 | 309.28 | 0.5 | 0.5 | 1 | 0.00075 | 0.385 | 298 | 0 | 1 | 0 | 5 | 280.5 | 0.0004637698 | 0.2176216 | 0.4200745 | 6.9 | 11.8803 | 0.2487104 | 2.9 | 15.85 | 0 | 0
361 | ID 18 | 0 | 1 | 0.0243 | 1 | 0.109 | 0.5 | 40.04 | 40.12 | 0 | 1.67 | 1 | 0 | 316.17 | 309.42 | 0.5 | 0.5 | 1 | 0.00075 | 0.385 | 298 | 0 | 1 | 0 | 5 | 280.5 | 0.0004637698 | 0.2176216 | 0.4239926 | 6.75 | 11.9911 | 0.2487104 | 0.2 | 15.85 | 0 | 0
362 | ID 18 | 0 | 1 | 0.0243 | 1 | 0.109 | 0.5 | 59.4 | 59.07 | 0 | 1.67 | 1 | 0 | 316.26 | 325.89 | 0.5 | 0.5 | 1 | 0.00075 | 0.385 | 298 | 0 | 1 | 0 | 5 | 280.5 | 0.0004637698 | 0.2176216 | 0.6289999 | -9.63 | 17.789 | 0.2487104 | 12.33 | 21.52 | 0 | 0
363 | ID 18 | 0 | 1 | 0.0243 | 1 | 0.109 | 0.5 | 58.78 | 60.38 | 0 | 1.67 | 1 | 0 | 316.19 | 326.59 | 0.5 | 0.5 | 1 | 0.00075 | 0.385 | 298 | 0 | 1 | 0 | 5 | 280.5 | 0.0004637698 | 0.2176216 | 0.6224346 | -10.4 | 17.60332 | 0.2487104 | 8.84 | 21.7 | 0 | 0
364 | ID 18 | 0 | 1 | 0.0243 | 1 | 0.109 | 0.5 | 59.36 | 59.86 | 0 | 1.67 | 1 | 0 | 316.16 | 326.76 | 0.5 | 0.5 | 1 | 0.00075 | 0.385 | 298 | 0 | 1 | 0 | 5 | 280.5 | 0.0004637698 | 0.2176216 | 0.6285764 | -10.6 | 17.77702 | 0.2487104 | 5.42 | 21.06 | 0 | 0
365 | ID 18 | 0 | 1 | 0.0243 | 1 | 0.109 | 0.5 | 59.82 | 59.81 | 0 | 1.67 | 1 | 0 | 316.16 | 326.5 | 0.5 | 0.5 | 1 | 0.00075 | 0.385 | 298 | 0 | 1 | 0 | 5 | 280.5 | 0.0004637698 | 0.2176216 | 0.6334474 | -10.34 | 17.91478 | 0.2487104 | 2.21 | 20.71 | 0 | 0
366 | ID 18 | 0 | 1 | 0.0243 | 1 | 0.109 | 0.5 | 79.24 | 79.84 | 0 | 1.67 | 1 | 0 | 316.27 | 344.35 | 0.5 | 0.5 | 1 | 0.00075 | 0.385 | 298 | 0 | 1 | 0 | 5 | 280.5 | 0.0004637698 | 0.2176216 | 0.8390902 | -28.08 | 23.73064 | 0.2487104 | 16.73 | 28.77 | 0 | 0
367 | ID 18 | 0 | 1 | 0.0243 | 1 | 0.109 | 0.5 | 79.28 | 80.11 | 0 | 1.67 | 1 | 0 | 316.17 | 344.09 | 0.5 | 0.5 | 1 | 0.00075 | 0.385 | 298 | 0 | 1 | 0 | 5 | 280.5 | 0.0004637698 | 0.2176216 | 0.8395137 | -27.92 | 23.74262 | 0.2487104 | 11.41 | 27.82 | 0 | 0
368 | ID 18 | 0 | 1 | 0.0243 | 1 | 0.109 | 0.5 | 79.51 | 80.31 | 0 | 1.67 | 1 | 0 | 316.15 | 344.49 | 0.5 | 0.5 | 1 | 0.00075 | 0.385 | 298 | 0 | 1 | 0 | 5 | 280.5 | 0.0004637698 | 0.2176216 | 0.8419492 | -28.34 | 23.8115 | 0.2487104 | 7.1 | 27.11 | 0 | 0
369 | ID 18 | 0 | 1 | 0.0243 | 1 | 0.109 | 0.5 | 80.07 | 80.6 | 0 | 1.67 | 1 | 0 | 316.11 | 344.04 | 0.5 | 0.5 | 1 | 0.00075 | 0.385 | 298 | 0 | 1 | 0 | 5 | 280.5 | 0.0004637698 | 0.2176216 | 0.8478792 | -27.93 | 23.97921 | 0.2487104 | 4.85 | 25.73 | 0 | 0
370 | ID 18 | 0 | 1 | 0.0243 | 1 | 0.109 | 0.5 | 99.33 | 99.07 | 0 | 1.67 | 1 | 0 | 316.3 | 360.74 | 0.5 | 0.5 | 1 | 0.00075 | 0.385 | 298 | 0 | 1 | 0 | 5 | 280.5 | 0.0004637698 | 0.2176216 | 1.051828 | -44.44 | 29.74716 | 0.2487104 | 18.42 | 34.22 | 0 | 0
371 | ID 18 | 0 | 1 | 0.0243 | 1 | 0.109 | 0.5 | 99.57 | 99.61 | 0 | 1.67 | 1 | 0 | 316.14 | 361.32 | 0.5 | 0.5 | 1 | 0.00075 | 0.385 | 298 | 0 | 1 | 0 | 5 | 280.5 | 0.0004637698 | 0.2176216 | 1.054369 | -45.18 | 29.81903 | 0.2487104 | 13.41 | 33.59 | 0 | 0
372 | ID 18 | 0 | 1 | 0.0243 | 1 | 0.109 | 0.5 | 100.05 | 99.79 | 0 | 1.67 | 1 | 0 | 316.16 | 361.66 | 0.5 | 0.5 | 1 | 0.00075 | 0.385 | 298 | 0 | 1 | 0 | 5 | 280.5 | 0.0004637698 | 0.2176216 | 1.059452 | -45.5 | 29.96278 | 0.2487104 | 8 | 31.94 | 0 | 0
373 | ID 18 | 0 | 1 | 0.0243 | 1 | 0.109 | 0.5 | 99.9 | 100.12 | 0 | 1.67 | 1 | 0 | 316.09 | 362.18 | 0.5 | 0.5 | 1 | 0.00075 | 0.385 | 298 | 0 | 1 | 0 | 5 | 280.5 | 0.0004637698 | 0.2176216 | 1.057864 | -46.09 | 29.91786 | 0.2487104 | 1.27 | 31.55 | 0 | 0
374 | ID 18 | 0 | 1 | 0.0243 | 1 | 0.109 | 0.25 | 38.7 | 38.57 | 0 | 1.67 | 1 | 0 | 316.2 | 311.61 | 0.5 | 0.5 | 1 | 0.00075 | 0.385 | 298 | 0 | 1 | 0 | 5 | 280.5 | 0.0004637698 | 0.2176216 | 0.819606 | 4.59 | 11.5898 | 0.2487104 | 9.63 | 10.74 | 0 | 0
375 | ID 18 | 0 | 1 | 0.0243 | 1 | 0.109 | 0.25 | 38.57 | 38.22 | 0 | 1.67 | 1 | 0 | 316.17 | 311.48 | 0.5 | 0.5 | 1 | 0.00075 | 0.385 | 298 | 0 | 1 | 0 | 5 | 280.5 | 0.0004637698 | 0.2176216 | 0.8168528 | 4.69 | 11.55087 | 0.2487104 | 7.28 | 10.63 | 0 | 0
376 | ID 18 | 0 | 1 | 0.0243 | 1 | 0.109 | 0.25 | 38.42 | 38.58 | 0 | 1.67 | 1 | 0 | 316.14 | 311.35 | 0.5 | 0.5 | 1 | 0.00075 | 0.385 | 298 | 0 | 1 | 0 | 5 | 280.5 | 0.0004637698 | 0.2176216 | 0.813676 | 4.79 | 11.50595 | 0.2487104 | 5.45 | 10.48 | 0 | 0
377 | ID 18 | 0 | 1 | 0.0243 | 1 | 0.109 | 0.25 | 38.84 | 38.15 | 0 | 1.67 | 1 | 0 | 316.12 | 310.79 | 0.5 | 0.5 | 1 | 0.00075 | 0.385 | 298 | 0 | 1 | 0 | 5 | 280.5 | 0.0004637698 | 0.2176216 | 0.822571 | 5.33 | 11.63173 | 0.2487104 | 2.6 | 9.91 | 0 | 0
378 | ID 18 | 0 | 1 | 0.0243 | 1 | 0.109 | 0.25 | 57.93 | 57.69 | 0 | 1.67 | 1 | 0 | 316.23 | 330.26 | 0.5 | 0.5 | 1 | 0.00075 | 0.385 | 298 | 0 | 1 | 0 | 5 | 280.5 | 0.0004637698 | 0.2176216 | 1.226868 | -14.03 | 17.34877 | 0.2487104 | 12.81 | 15.72 | 0 | 0
379 | ID 18 | 0 | 1 | 0.0243 | 1 | 0.109 | 0.25 | 57.58 | 57.73 | 0 | 1.67 | 1 | 0 | 316.16 | 330.32 | 0.5 | 0.5 | 1 | 0.00075 | 0.385 | 298 | 0 | 1 | 0 | 5 | 280.5 | 0.0004637698 | 0.2176216 | 1.219455 | -14.16 | 17.24395 | 0.2487104 | 8.93 | 14.46 | 0 | 0
380 | ID 18 | 0 | 1 | 0.0243 | 1 | 0.109 | 0.25 | 58.12 | 57.53 | 0 | 1.67 | 1 | 0 | 316.11 | 330.32 | 0.5 | 0.5 | 1 | 0.00075 | 0.385 | 298 | 0 | 1 | 0 | 5 | 280.5 | 0.0004637698 | 0.2176216 | 1.230891 | -14.21 | 17.40567 | 0.2487104 | 7.33 | 13.21 | 0 | 0
381 | ID 18 | 0 | 1 | 0.0243 | 1 | 0.109 | 0.25 | 57.5 | 57.95 | 0 | 1.67 | 1 | 0 | 316.15 | 329.52 | 0.5 | 0.5 | 1 | 0.00075 | 0.385 | 298 | 0 | 1 | 0 | 5 | 280.5 | 0.0004637698 | 0.2176216 | 1.217761 | -13.37 | 17.21999 | 0.2487104 | 1.86 | 10.71 | 0 | 0
382 | ID 18 | 0 | 1 | 0.0243 | 1 | 0.109 | 0.25 | 77.53 | 77 | 0 | 1.67 | 1 | 0 | 316.16 | 349.4 | 0.5 | 0.5 | 1 | 0.00075 | 0.385 | 298 | 0 | 1 | 0 | 5 | 280.5 | 0.0004637698 | 0.2176216 | 1.641965 | -33.24 | 23.21854 | 0.2487104 | 16.35 | 21.82 | 0 | 0
383 | ID 18 | 0 | 1 | 0.0243 | 1 | 0.109 | 0.25 | 76.92 | 77.51 | 0 | 1.67 | 1 | 0 | 316.17 | 348.85 | 0.5 | 0.5 | 1 | 0.00075 | 0.385 | 298 | 0 | 1 | 0 | 5 | 280.5 | 0.0004637698 | 0.2176216 | 1.629046 | -32.68 | 23.03586 | 0.2487104 | 9.72 | 16.47 | 0 | 0
384 | ID 18 | 0 | 1 | 0.0243 | 1 | 0.109 | 0.25 | 77.89 | 76.86 | 0 | 1.67 | 1 | 0 | 316.09 | 348.35 | 0.5 | 0.5 | 1 | 0.00075 | 0.385 | 298 | 0 | 1 | 0 | 5 | 280.5 | 0.0004637698 | 0.2176216 | 1.649589 | -32.26 | 23.32635 | 0.2487104 | 5.74 | 11.87 | 0 | 0
385 | ID 18 | 0 | 1 | 0.0243 | 1 | 0.109 | 0.25 | 96.81 | 95.9 | 0 | 1.67 | 1 | 0 | 316.24 | 367.83 | 0.5 | 0.5 | 1 | 0.00075 | 0.385 | 298 | 0 | 1 | 0 | 5 | 280.5 | 0.0004637698 | 0.2176216 | 2.050286 | -51.59 | 28.99248 | 0.2487104 | 19.19 | 26.42 | 0 | 0
386 | ID 18 | 0 | 1 | 0.0243 | 1 | 0.109 | 0.25 | 96.95 | 96.04 | 0 | 1.67 | 1 | 0 | 316.16 | 368.11 | 0.5 | 0.5 | 1 | 0.00075 | 0.385 | 298 | 0 | 1 | 0 | 5 | 280.5 | 0.0004637698 | 0.2176216 | 2.053251 | -51.95 | 29.0344 | 0.2487104 | 8.14 | 15.8 | 0 | 0
387 | ID 18 | 0 | 1 | 0.0243 | 1 | 0.109 | 0.75 | 39.27 | 40.5 | 0 | 1.67 | 1 | 0 | 316.28 | 307.28 | 0.5 | 0.5 | 1 | 0.00075 | 0.385 | 298 | 0 | 1 | 0 | 5 | 280.5 | 0.0004637698 | 0.2176216 | 0.2772259 | 9 | 11.76051 | 0.2487104 | 9.59 | 15.62 | 0 | 0
388 | ID 18 | 0 | 1 | 0.0243 | 1 | 0.109 | 0.75 | 39.56 | 40 | 0 | 1.67 | 1 | 0 | 316.2 | 306.5 | 0.5 | 0.5 | 1 | 0.00075 | 0.385 | 298 | 0 | 1 | 0 | 5 | 280.5 | 0.0004637698 | 0.2176216 | 0.2792732 | 9.7 | 11.84735 | 0.2487104 | 6.44 | 15.55 | 0 | 0
389 | ID 18 | 0 | 1 | 0.0243 | 1 | 0.109 | 0.75 | 39.54 | 39.53 | 0 | 1.67 | 1 | 0 | 316.16 | 306.32 | 0.5 | 0.5 | 1 | 0.00075 | 0.385 | 298 | 0 | 1 | 0 | 5 | 280.5 | 0.0004637698 | 0.2176216 | 0.279132 | 9.84 | 11.84136 | 0.2487104 | 3.85 | 15.64 | 0 | 0
390 | ID 18 | 0 | 1 | 0.0243 | 1 | 0.109 | 0.75 | 39.9 | 39.76 | 0 | 1.67 | 1 | 0 | 316.18 | 306.5 | 0.5 | 0.5 | 1 | 0.00075 | 0.385 | 298 | 0 | 1 | 0 | 5 | 280.5 | 0.0004637698 | 0.2176216 | 0.2816734 | 9.68 | 11.94918 | 0.2487104 | 2.6 | 15.99 | 0 | 0
391 | ID 18 | 0 | 1 | 0.0243 | 1 | 0.109 | 0.75 | 59.4 | 60.35 | 0 | 1.67 | 1 | 0 | 316.31 | 323.64 | 0.5 | 0.5 | 1 | 0.00075 | 0.385 | 298 | 0 | 1 | 0 | 5 | 280.5 | 0.0004637698 | 0.2176216 | 0.4193333 | -7.33 | 17.789 | 0.2487104 | 14.31 | 19.87 | 0 | 0
392 | ID 18 | 0 | 1 | 0.0243 | 1 | 0.109 | 0.75 | 59.81 | 59.68 | 0 | 1.67 | 1 | 0 | 316.16 | 322.97 | 0.5 | 0.5 | 1 | 0.00075 | 0.385 | 298 | 0 | 1 | 0 | 5 | 280.5 | 0.0004637698 | 0.2176216 | 0.4222277 | -6.81 | 17.91179 | 0.2487104 | 10.11 | 18.79 | 0 | 0
393 | ID 18 | 0 | 1 | 0.0243 | 1 | 0.109 | 0.75 | 58.96 | 59.73 | 0 | 1.67 | 1 | 0 | 316.18 | 322.45 | 0.5 | 0.5 | 1 | 0.00075 | 0.385 | 298 | 0 | 1 | 0 | 5 | 280.5 | 0.0004637698 | 0.2176216 | 0.4162271 | -6.27 | 17.65723 | 0.2487104 | 6.27 | 18.9 | 0 | 0
394 | ID 18 | 0 | 1 | 0.0243 | 1 | 0.109 | 0.75 | 59.65 | 59.83 | 0 | 1.67 | 1 | 0 | 316.13 | 323.36 | 0.5 | 0.5 | 1 | 0.00075 | 0.385 | 298 | 0 | 1 | 0 | 5 | 280.5 | 0.0004637698 | 0.2176216 | 0.4210982 | -7.23 | 17.86387 | 0.2487104 | 1.1 | 19.11 | 0 | 0
395 | ID 18 | 0 | 1 | 0.0243 | 1 | 0.109 | 0.75 | 80.6 | 79.88 | 0 | 1.67 | 1 | 0 | 316.31 | 340.36 | 0.5 | 0.5 | 1 | 0.00075 | 0.385 | 298 | 0 | 1 | 0 | 5 | 280.5 | 0.0004637698 | 0.2176216 | 0.5689943 | -24.05 | 24.13794 | 0.2487104 | 17.32 | 25.17 | 0 | 0
396 | ID 18 | 0 | 1 | 0.0243 | 1 | 0.109 | 0.75 | 79.61 | 80.19 | 0 | 1.67 | 1 | 0 | 316.19 | 339.44 | 0.5 | 0.5 | 1 | 0.00075 | 0.385 | 298 | 0 | 1 | 0 | 5 | 280.5 | 0.0004637698 | 0.2176216 | 0.5620054 | -23.25 | 23.84145 | 0.2487104 | 12.77 | 23.28 | 0 | 0
397 | ID 18 | 0 | 1 | 0.0243 | 1 | 0.109 | 0.75 | 79.47 | 79.79 | 0 | 1.67 | 1 | 0 | 316.18 | 339.13 | 0.5 | 0.5 | 1 | 0.00075 | 0.385 | 298 | 0 | 1 | 0 | 5 | 280.5 | 0.0004637698 | 0.2176216 | 0.5610171 | -22.95 | 23.79952 | 0.2487104 | 9.22 | 22.66 | 0 | 0
398 | ID 18 | 0 | 1 | 0.0243 | 1 | 0.109 | 0.75 | 79.66 | 80.57 | 0 | 1.67 | 1 | 0 | 316.09 | 339.03 | 0.5 | 0.5 | 1 | 0.00075 | 0.385 | 298 | 0 | 1 | 0 | 5 | 280.5 | 0.0004637698 | 0.2176216 | 0.5623584 | -22.94 | 23.85643 | 0.2487104 | 6.05 | 22.74 | 0 | 0
399 | ID 18 | 0 | 1 | 0.0243 | 1 | 0.109 | 0.75 | 100.03 | 100.41 | 0 | 1.67 | 1 | 0 | 316.3 | 355.47 | 0.5 | 0.5 | 1 | 0.00075 | 0.385 | 298 | 0 | 1 | 0 | 5 | 280.5 | 0.0004637698 | 0.2176216 | 0.7061601 | -39.17 | 29.95679 | 0.2487104 | 19.61 | 31.69 | 0 | 0
400 | ID 18 | 0 | 1 | 0.0243 | 1 | 0.109 | 0.75 | 100.12 | 100.03 | 0 | 1.67 | 1 | 0 | 316.17 | 355.55 | 0.5 | 0.5 | 1 | 0.00075 | 0.385 | 298 | 0 | 1 | 0 | 5 | 280.5 | 0.0004637698 | 0.2176216 | 0.7067954 | -39.38 | 29.98375 | 0.2487104 | 14.69 | 29.71 | 0 | 0
401 | ID 18 | 0 | 1 | 0.0243 | 1 | 0.109 | 0.75 | 100.13 | 98.8 | 0 | 1.67 | 1 | 0 | 316.15 | 354.85 | 0.5 | 0.5 | 1 | 0.00075 | 0.385 | 298 | 0 | 1 | 0 | 5 | 280.5 | 0.0004637698 | 0.2176216 | 0.706866 | -38.7 | 29.98674 | 0.2487104 | 10.65 | 27.92 | 0 | 0
402 | ID 18 | 0 | 1 | 0.0243 | 1 | 0.109 | 0.5 | 41.49 | 41.88 | 0 | 1.67 | 1 | 0 | 316.16 | 298.33 | 0.375 | 0.375 | 1 | 0.00075 | 0.385 | 298 | 0 | 1 | 0 | 5 | 280.5 | 0.0004637698 | 0.2176216 | 0.3295102 | 17.83 | 12.42535 | 0.2487104 | 10.5 | 12.76 | 0 | 0
403 | ID 18 | 0 | 1 | 0.0243 | 1 | 0.109 | 0.5 | 41.88 | 42.01 | 0 | 1.67 | 1 | 0 | 316.18 | 298.26 | 0.375 | 0.375 | 1 | 0.00075 | 0.385 | 298 | 0 | 1 | 0 | 5 | 280.5 | 0.0004637698 | 0.2176216 | 0.3326075 | 17.92 | 12.54214 | 0.2487104 | 7.58 | 12.81 | 0 | 0
404 | ID 18 | 0 | 1 | 0.0243 | 1 | 0.109 | 0.5 | 42.08 | 42.15 | 0 | 1.67 | 1 | 0 | 316.17 | 298.45 | 0.375 | 0.375 | 1 | 0.00075 | 0.385 | 298 | 0 | 1 | 0 | 5 | 280.5 | 0.0004637698 | 0.2176216 | 0.3341959 | 17.72 | 12.60204 | 0.2487104 | 5.25 | 13.37 | 0 | 0
405 | ID 18 | 0 | 1 | 0.0243 | 1 | 0.109 | 0.5 | 42.31 | 42.35 | 0 | 1.67 | 1 | 0 | 316.2 | 298.8 | 0.375 | 0.375 | 1 | 0.00075 | 0.385 | 298 | 0 | 1 | 0 | 5 | 280.5 | 0.0004637698 | 0.2176216 | 0.3360226 | 17.4 | 12.67092 | 0.2487104 | 2.71 | 13.11 | 0 | 0
406 | ID 18 | 0 | 1 | 0.0243 | 1 | 0.109 | 0.5 | 63.46 | 63.78 | 0 | 1.67 | 1 | 0 | 316.18 | 311.57 | 0.375 | 0.375 | 1 | 0.00075 | 0.385 | 298 | 0 | 1 | 0 | 5 | 280.5 | 0.0004637698 | 0.2176216 | 0.5039941 | 4.61 | 19.00488 | 0.2487104 | 16.47 | 19.39 | 0 | 0
407 | ID 18 | 0 | 1 | 0.0243 | 1 | 0.109 | 0.5 | 63.77 | 63.8 | 0 | 1.67 | 1 | 0 | 316.21 | 311.2 | 0.375 | 0.375 | 1 | 0.00075 | 0.385 | 298 | 0 | 1 | 0 | 5 | 280.5 | 0.0004637698 | 0.2176216 | 0.5064561 | 5.01 | 19.09772 | 0.2487104 | 11.97 | 19.51 | 0 | 0
408 | ID 18 | 0 | 1 | 0.0243 | 1 | 0.109 | 0.5 | 63.74 | 63.22 | 0 | 1.67 | 1 | 0 | 316.19 | 311.49 | 0.375 | 0.375 | 1 | 0.00075 | 0.385 | 298 | 0 | 1 | 0 | 5 | 280.5 | 0.0004637698 | 0.2176216 | 0.5062179 | 4.7 | 19.08873 | 0.2487104 | 8.58 | 19.67 | 0 | 0
409 | ID 18 | 0 | 1 | 0.0243 | 1 | 0.109 | 0.5 | 63.93 | 64.18 | 0 | 1.67 | 1 | 0 | 316.17 | 312.06 | 0.375 | 0.375 | 1 | 0.00075 | 0.385 | 298 | 0 | 1 | 0 | 5 | 280.5 | 0.0004637698 | 0.2176216 | 0.5077268 | 4.11 | 19.14564 | 0.2487104 | 1.87 | 20.71 | 0 | 0
410 | ID 18 | 0 | 1 | 0.0243 | 1 | 0.109 | 0.5 | 81.75 | 82.57 | 0 | 1.67 | 1 | 0 | 316.16 | 331.3 | 0.375 | 0.375 | 1 | 0.00075 | 0.385 | 298 | 0 | 1 | 0 | 5 | 280.5 | 0.0004637698 | 0.2176216 | 0.6492518 | -15.14 | 24.48234 | 0.2487104 | 24.98 | 29.67 | 0 | 0
411 | ID 18 | 0 | 1 | 0.0243 | 1 | 0.109 | 0.5 | 81.57 | 82.39 | 0 | 1.67 | 1 | 0 | 316.15 | 331.9 | 0.375 | 0.375 | 1 | 0.00075 | 0.385 | 298 | 0 | 1 | 0 | 5 | 280.5 | 0.0004637698 | 0.2176216 | 0.6478223 | -15.75 | 24.42843 | 0.2487104 | 18.6 | 29.05 | 0 | 0
412 | ID 18 | 0 | 1 | 0.0243 | 1 | 0.109 | 0.5 | 82.26 | 82.97 | 0 | 1.67 | 1 | 0 | 316.18 | 331.93 | 0.375 | 0.375 | 1 | 0.00075 | 0.385 | 298 | 0 | 1 | 0 | 5 | 280.5 | 0.0004637698 | 0.2176216 | 0.6533022 | -15.75 | 24.63507 | 0.2487104 | 13.18 | 28.51 | 0 | 0
413 | ID 18 | 0 | 1 | 0.0243 | 1 | 0.109 | 0.5 | 82.13 | 83.39 | 0 | 1.67 | 1 | 0 | 316.19 | 332.85 | 0.375 | 0.375 | 1 | 0.00075 | 0.385 | 298 | 0 | 1 | 0 | 5 | 280.5 | 0.0004637698 | 0.2176216 | 0.6522698 | -16.66 | 24.59614 | 0.2487104 | 4.8 | 29.42 | 0 | 0
414 | ID 18 | 0 | 1 | 0.0243 | 1 | 0.109 | 0.5 | 98.9 | 100.37 | 0 | 1.67 | 1 | 0 | 316.17 | 347.79 | 0.375 | 0.375 | 1 | 0.00075 | 0.385 | 298 | 0 | 1 | 0 | 5 | 280.5 | 0.0004637698 | 0.2176216 | 0.7854557 | -31.62 | 29.61838 | 0.2487104 | 30.99 | 36.39 | 0 | 0
415 | ID 18 | 0 | 1 | 0.0243 | 1 | 0.109 | 0.5 | 99.79 | 99.71 | 0 | 1.67 | 1 | 0 | 316.19 | 347.33 | 0.375 | 0.375 | 1 | 0.00075 | 0.385 | 298 | 0 | 1 | 0 | 5 | 280.5 | 0.0004637698 | 0.2176216 | 0.792524 | -31.14 | 29.88492 | 0.2487104 | 21.83 | 35.01 | 0 | 0
416 | ID 18 | 0 | 1 | 0.0243 | 1 | 0.109 | 0.5 | 101.21 | 99.68 | 0 | 1.67 | 1 | 0 | 316.17 | 346.88 | 0.375 | 0.375 | 1 | 0.00075 | 0.385 | 298 | 0 | 1 | 0 | 5 | 280.5 | 0.0004637698 | 0.2176216 | 0.8038016 | -30.71 | 30.31018 | 0.2487104 | 16.08 | 33.27 | 0 | 0
417 | ID 18 | 0 | 1 | 0.0243 | 1 | 0.109 | 0.5 | 100.5 | 101 | 0 | 1.67 | 1 | 0 | 316.19 | 347.83 | 0.375 | 0.375 | 1 | 0.00075 | 0.385 | 298 | 0 | 1 | 0 | 5 | 280.5 | 0.0004637698 | 0.2176216 | 0.7981628 | -31.64 | 30.09755 | 0.2487104 | 4.87 | 33.38 | 0 | 0
418 | ID 18 | 0 | 1 | 0.0243 | 1 | 0.109 | 0.25 | 40.94 | 41.04 | 0 | 1.67 | 1 | 0 | 316.19 | 295.65 | 0.375 | 0.375 | 1 | 0.00075 | 0.385 | 298 | 0 | 1 | 0 | 5 | 280.5 | 0.0004637698 | 0.2176216 | 0.6502843 | 20.54 | 12.26063 | 0.2487104 | 11.28 | 11.4 | 0 | 0
419 | ID 18 | 0 | 1 | 0.0243 | 1 | 0.109 | 0.25 | 40.7 | 41.85 | 0 | 1.67 | 1 | 0 | 316.16 | 296.19 | 0.375 | 0.375 | 1 | 0.00075 | 0.385 | 298 | 0 | 1 | 0 | 5 | 280.5 | 0.0004637698 | 0.2176216 | 0.6464722 | 19.97 | 12.18876 | 0.2487104 | 8.21 | 11.6 | 0 | 0
420 | ID 18 | 0 | 1 | 0.0243 | 1 | 0.109 | 0.25 | 40.67 | 41.35 | 0 | 1.67 | 1 | 0 | 316.16 | 296.19 | 0.375 | 0.375 | 1 | 0.00075 | 0.385 | 298 | 0 | 1 | 0 | 5 | 280.5 | 0.0004637698 | 0.2176216 | 0.6459956 | 19.97 | 12.17977 | 0.2487104 | 6.05 | 11.3 | 0 | 0
421 | ID 18 | 0 | 1 | 0.0243 | 1 | 0.109 | 0.25 | 40.68 | 42.03 | 0 | 1.67 | 1 | 0 | 316.19 | 296.09 | 0.375 | 0.375 | 1 | 0.00075 | 0.385 | 298 | 0 | 1 | 0 | 5 | 280.5 | 0.0004637698 | 0.2176216 | 0.6461545 | 20.1 | 12.18277 | 0.2487104 | 2.72 | 11.57 | 0 | 0
422 | ID 18 | 0 | 1 | 0.0243 | 1 | 0.109 | 0.25 | 61.28 | 63.02 | 0 | 1.67 | 1 | 0 | 316.18 | 307.72 | 0.375 | 0.375 | 1 | 0.00075 | 0.385 | 298 | 0 | 1 | 0 | 5 | 280.5 | 0.0004637698 | 0.2176216 | 0.9733615 | 8.46 | 18.35202 | 0.2487104 | 16.36 | 16.82 | 0 | 0
423 | ID 18 | 0 | 1 | 0.0243 | 1 | 0.109 | 0.25 | 61.01 | 61.84 | 0 | 1.67 | 1 | 0 | 316.17 | 307.62 | 0.375 | 0.375 | 1 | 0.00075 | 0.385 | 298 | 0 | 1 | 0 | 5 | 280.5 | 0.0004637698 | 0.2176216 | 0.9690729 | 8.55 | 18.27116 | 0.2487104 | 11.65 | 16.52 | 0 | 0
424 | ID 18 | 0 | 1 | 0.0243 | 1 | 0.109 | 0.25 | 61.2 | 63.04 | 0 | 1.67 | 1 | 0 | 316.16 | 308.6 | 0.375 | 0.375 | 1 | 0.00075 | 0.385 | 298 | 0 | 1 | 0 | 5 | 280.5 | 0.0004637698 | 0.2176216 | 0.9720908 | 7.56 | 18.32806 | 0.2487104 | 7.7 | 16.59 | 0 | 0
425 | ID 18 | 0 | 1 | 0.0243 | 1 | 0.109 | 0.25 | 61.08 | 62.93 | 0 | 1.67 | 1 | 0 | 316.14 | 307.75 | 0.375 | 0.375 | 1 | 0.00075 | 0.385 | 298 | 0 | 1 | 0 | 5 | 280.5 | 0.0004637698 | 0.2176216 | 0.9701848 | 8.39 | 18.29212 | 0.2487104 | 2.17 | 16.4 | 0 | 0
426 | ID 18 | 0 | 1 | 0.0243 | 1 | 0.109 | 0.25 | 82.21 | 81.46 | 0 | 1.67 | 1 | 0 | 316.2 | 326.04 | 0.375 | 0.375 | 1 | 0.00075 | 0.385 | 298 | 0 | 1 | 0 | 5 | 280.5 | 0.0004637698 | 0.2176216 | 1.30581 | -9.84 | 24.62009 | 0.2487104 | 22.44 | 24.66 | 0 | 0
427 | ID 18 | 0 | 1 | 0.0243 | 1 | 0.109 | 0.25 | 81.26 | 81.18 | 0 | 1.67 | 1 | 0 | 316.2 | 325.65 | 0.375 | 0.375 | 1 | 0.00075 | 0.385 | 298 | 0 | 1 | 0 | 5 | 280.5 | 0.0004637698 | 0.2176216 | 1.290721 | -9.45 | 24.33559 | 0.2487104 | 14.14 | 22.74 | 0 | 0
428 | ID 18 | 0 | 1 | 0.0243 | 1 | 0.109 | 0.25 | 81.98 | 81.81 | 0 | 1.67 | 1 | 0 | 316.18 | 326 | 0.375 | 0.375 | 1 | 0.00075 | 0.385 | 298 | 0 | 1 | 0 | 5 | 280.5 | 0.0004637698 | 0.2176216 | 1.302157 | -9.82 | 24.55121 | 0.2487104 | 7.74 | 21.03 | 0 | 0
429 | ID 18 | 0 | 1 | 0.0243 | 1 | 0.109 | 0.25 | 80.44 | 83.13 | 0 | 1.67 | 1 | 0 | 316.16 | 326.56 | 0.375 | 0.375 | 1 | 0.00075 | 0.385 | 298 | 0 | 1 | 0 | 5 | 280.5 | 0.0004637698 | 0.2176216 | 1.277696 | -10.4 | 24.09002 | 0.2487104 | 0.01 | 19.38 | 0 | 0
430 | ID 18 | 0 | 1 | 0.0243 | 1 | 0.109 | 0.25 | 101.34 | 99.56 | 0 | 1.67 | 1 | 0 | 316.21 | 341.15 | 0.375 | 0.375 | 1 | 0.00075 | 0.385 | 298 | 0 | 1 | 0 | 5 | 280.5 | 0.0004637698 | 0.2176216 | 1.609668 | -24.94 | 30.34911 | 0.2487104 | 24.6 | 29.8 | 0 | 0
431 | ID 18 | 0 | 1 | 0.0243 | 1 | 0.109 | 0.25 | 101.1 | 99.23 | 0 | 1.67 | 1 | 0 | 316.16 | 340.67 | 0.375 | 0.375 | 1 | 0.00075 | 0.385 | 298 | 0 | 1 | 0 | 5 | 280.5 | 0.0004637698 | 0.2176216 | 1.605856 | -24.51 | 30.27724 | 0.2487104 | 15 | 24.58 | 0 | 0
432 | ID 18 | 0 | 1 | 0.0243 | 1 | 0.109 | 0.25 | 98.82 | 101.58 | 0 | 1.67 | 1 | 0 | 316.17 | 340.55 | 0.375 | 0.375 | 1 | 0.00075 | 0.385 | 298 | 0 | 1 | 0 | 5 | 280.5 | 0.0004637698 | 0.2176216 | 1.569641 | -24.38 | 29.59443 | 0.2487104 | 4.93 | 20.23 | 0 | 0
433 | ID 18 | 0 | 1 | 0.0243 | 1 | 0.109 | 0.75 | 40.54 | 41.34 | 0 | 1.67 | 1 | 0 | 316.19 | 300.98 | 0.375 | 0.375 | 1 | 0.00075 | 0.385 | 298 | 0 | 1 | 0 | 5 | 280.5 | 0.0004637698 | 0.2176216 | 0.2146436 | 15.21 | 12.14084 | 0.2487104 | 10.3 | 12.87 | 0 | 0
434 | ID 18 | 0 | 1 | 0.0243 | 1 | 0.109 | 0.75 | 41.5 | 41.87 | 0 | 1.67 | 1 | 0 | 316.17 | 301.48 | 0.375 | 0.375 | 1 | 0.00075 | 0.385 | 298 | 0 | 1 | 0 | 5 | 280.5 | 0.0004637698 | 0.2176216 | 0.2197264 | 14.69 | 12.42834 | 0.2487104 | 8.84 | 12.72 | 0 | 0
435 | ID 18 | 0 | 1 | 0.0243 | 1 | 0.109 | 0.75 | 40.63 | 41.09 | 0 | 1.67 | 1 | 0 | 316.15 | 300.9 | 0.375 | 0.375 | 1 | 0.00075 | 0.385 | 298 | 0 | 1 | 0 | 5 | 280.5 | 0.0004637698 | 0.2176216 | 0.2151201 | 15.25 | 12.1678 | 0.2487104 | 5.59 | 12.94 | 0 | 0
436 | ID 18 | 0 | 1 | 0.0243 | 1 | 0.109 | 0.75 | 41.77 | 41.17 | 0 | 1.67 | 1 | 0 | 316.18 | 300.94 | 0.375 | 0.375 | 1 | 0.00075 | 0.385 | 298 | 0 | 1 | 0 | 5 | 280.5 | 0.0004637698 | 0.2176216 | 0.221156 | 15.24 | 12.5092 | 0.2487104 | 3.11 | 13.48 | 0 | 0
437 | ID 18 | 0 | 1 | 0.0243 | 1 | 0.109 | 0.75 | 63.21 | 62.9 | 0 | 1.67 | 1 | 0 | 316.22 | 314.9 | 0.375 | 0.375 | 1 | 0.00075 | 0.385 | 298 | 0 | 1 | 0 | 5 | 280.5 | 0.0004637698 | 0.2176216 | 0.3346724 | 1.32 | 18.93001 | 0.2487104 | 16.83 | 19.45 | 0 | 0
438 | ID 18 | 0 | 1 | 0.0243 | 1 | 0.109 | 0.75 | 63.17 | 64.02 | 0 | 1.67 | 1 | 0 | 316.16 | 314.32 | 0.375 | 0.375 | 1 | 0.00075 | 0.385 | 298 | 0 | 1 | 0 | 5 | 280.5 | 0.0004637698 | 0.2176216 | 0.3344607 | 1.84 | 18.91803 | 0.2487104 | 13.81 | 19.62 | 0 | 0
439 | ID 18 | 0 | 1 | 0.0243 | 1 | 0.109 | 0.75 | 64.01 | 62.8 | 0 | 1.67 | 1 | 0 | 316.11 | 314.62 | 0.375 | 0.375 | 1 | 0.00075 | 0.385 | 298 | 0 | 1 | 0 | 5 | 280.5 | 0.0004637698 | 0.2176216 | 0.3389081 | 1.49 | 19.16959 | 0.2487104 | 9.46 | 19.16 | 0 | 0
440 | ID 18 | 0 | 1 | 0.0243 | 1 | 0.109 | 0.75 | 63.36 | 64.06 | 0 | 1.67 | 1 | 0 | 316.16 | 314.69 | 0.375 | 0.375 | 1 | 0.00075 | 0.385 | 298 | 0 | 1 | 0 | 5 | 280.5 | 0.0004637698 | 0.2176216 | 0.3354666 | 1.47 | 18.97493 | 0.2487104 | 6.21 | 19.69 | 0 | 0
441 | ID 18 | 0 | 1 | 0.0243 | 1 | 0.109 | 0.75 | 81.11 | 82.3 | 0 | 1.67 | 1 | 0 | 316.2 | 332.13 | 0.375 | 0.375 | 1 | 0.00075 | 0.385 | 298 | 0 | 1 | 0 | 5 | 280.5 | 0.0004637698 | 0.2176216 | 0.429446 | -15.93 | 24.29067 | 0.2487104 | 24.7 | 28.52 | 0 | 0
442 | ID 18 | 0 | 1 | 0.0243 | 1 | 0.109 | 0.75 | 82.08 | 80.33 | 0 | 1.67 | 1 | 0 | 316.18 | 331.55 | 0.375 | 0.375 | 1 | 0.00075 | 0.385 | 298 | 0 | 1 | 0 | 5 | 280.5 | 0.0004637698 | 0.2176216 | 0.4345818 | -15.37 | 24.58116 | 0.2487104 | 20.28 | 28.43 | 0 | 0
443 | ID 18 | 0 | 1 | 0.0243 | 1 | 0.109 | 0.75 | 82.78 | 80.78 | 0 | 1.67 | 1 | 0 | 316.17 | 331.65 | 0.375 | 0.375 | 1 | 0.00075 | 0.385 | 298 | 0 | 1 | 0 | 5 | 280.5 | 0.0004637698 | 0.2176216 | 0.438288 | -15.48 | 24.7908 | 0.2487104 | 14.6 | 27.2 | 0 | 0
444 | ID 18 | 0 | 1 | 0.0243 | 1 | 0.109 | 0.75 | 81.84 | 82.12 | 0 | 1.67 | 1 | 0 | 316.2 | 331.99 | 0.375 | 0.375 | 1 | 0.00075 | 0.385 | 298 | 0 | 1 | 0 | 5 | 280.5 | 0.0004637698 | 0.2176216 | 0.4333111 | -15.79 | 24.50929 | 0.2487104 | 8.91 | 27.89 | 0 | 0
445 | ID 18 | 0 | 1 | 0.0243 | 1 | 0.109 | 0.75 | 98.12 | 99.45 | 0 | 1.67 | 1 | 0 | 316.21 | 344.93 | 0.375 | 0.375 | 1 | 0.00075 | 0.385 | 298 | 0 | 1 | 0 | 5 | 280.5 | 0.0004637698 | 0.2176216 | 0.5195074 | -28.72 | 29.38479 | 0.2487104 | 28.86 | 35.15 | 0 | 0
446 | ID 18 | 0 | 1 | 0.0243 | 1 | 0.109 | 0.75 | 99.05 | 96.93 | 0 | 1.67 | 1 | 0 | 316.2 | 344.29 | 0.375 | 0.375 | 1 | 0.00075 | 0.385 | 298 | 0 | 1 | 0 | 5 | 280.5 | 0.0004637698 | 0.2176216 | 0.5244313 | -28.09 | 29.66331 | 0.2487104 | 23.98 | 33.75 | 0 | 0
447 | ID 18 | 0 | 1 | 0.0243 | 1 | 0.109 | 0.75 | 98.1 | 98.05 | 0 | 1.67 | 1 | 0 | 316.12 | 343.73 | 0.375 | 0.375 | 1 | 0.00075 | 0.385 | 298 | 0 | 1 | 0 | 5 | 280.5 | 0.0004637698 | 0.2176216 | 0.5194015 | -27.61 | 29.3788 | 0.2487104 | 18.19 | 31.95 | 0 | 0
448 | ID 18 | 0 | 1 | 0.0243 | 1 | 0.109 | 0.75 | 98.97 | 96.33 | 0 | 1.67 | 1 | 0 | 316.17 | 343.61 | 0.375 | 0.375 | 1 | 0.00075 | 0.385 | 298 | 0 | 1 | 0 | 5 | 280.5 | 0.0004637698 | 0.2176216 | 0.5240078 | -27.44 | 29.63935 | 0.2487104 | 11.27 | 31.54 | 0 | 0
449 | Adega | 1 | 0 | 0.02533333 | 2 | 0.085 | 0.5 | 63.04187 | 63.04187 | 0 | 0.98 | 1 | 0 | 299.618 | 284.847 | 0.25 | 0.25 | 8 | 0.0004 | 0.42 | 297.3717 | 0 | 0 | 1 | 3 | 277 | 0.000722 | 0.28119734 | 0.3398917 | 14.771 | 6.467823 | 0.533919 | 2.815417 | 7.277588 | 0.9793915 | 0
450 | Adega | 1 | 0 | 0.02533333 | 2 | 0.085 | 0.5 | 75.65146 | 75.65146 | 0 | 0.98 | 1 | 0 | 299.89 | 284.331 | 0.25 | 0.25 | 8 | 0.0004 | 0.42 | 297.962 | 0 | 0 | 1 | 3 | 277 | 0.000722 | 0.28119734 | 0.4078766 | 15.559 | 7.761512 | 0.533919 | 2.868584 | 11.15561 | 1.203623 | 0
451 | Adega | 1 | 0 | 0.02533333 | 2 | 0.085 | 0.5 | 89.03347 | 89.03347 | 0 | 0.98 | 1 | 0 | 299.924 | 283.98 | 0.25 | 0.25 | 8 | 0.0004 | 0.42 | 297.192 | 0 | 0 | 1 | 3 | 277 | 0.000722 | 0.28119734 | 0.480026 | 15.944 | 9.134449 | 0.533919 | 2.47574 | 14.7294 | 1.431388 | 0
452 | Adega | 1 | 0 | 0.02533333 | 2 | 0.085 | 0.5 | 100.765 | 100.765 | 0 | 0.98 | 1 | 0 | 300.575 | 285.348 | 0.25 | 0.25 | 8 | 0.0004 | 0.42 | 297.7137 | 0 | 0 | 1 | 3 | 277 | 0.000722 | 0.28119734 | 0.5432767 | 15.227 | 10.33805 | 0.533919 | 1.443432 | 15.48152 | 1.456914 | 0
453 | Adega | 1 | 0 | 0.02533333 | 2 | 0.085 | 0.5 | 113.9119 | 113.9119 | 0 | 0.98 | 1 | 0 | 301.414 | 287.58 | 0.25 | 0.25 | 8 | 0.0004 | 0.42 | 297.457 | 0 | 0 | 1 | 3 | 277 | 0.000722 | 0.28119734 | 0.6141588 | 13.834 | 11.68687 | 0.533919 | 0.8638723 | 19.93305 | 1.410182 | 0
454 | Adega | 1 | 0 | 0.02533333 | 2 | 0.085 | 0.75 | 63.73342 | 63.73342 | 0 | 0.98 | 1 | 0 | 300.388 | 285.98 | 0.25 | 0.25 | 8 | 0.0004 | 0.42 | 298.615 | 0 | 0 | 1 | 3 | 277 | 0.000722 | 0.28119734 | 0.2290801 | 14.408 | 6.538773 | 0.533919 | 2.613585 | 7.48273 | 1.124494 | 0
455 | Adega | 1 | 0 | 0.02533333 | 2 | 0.085 | 0.75 | 75.74599 | 75.74599 | 0 | 0.98 | 1 | 0 | 299.884 | 283.968 | 0.25 | 0.25 | 8 | 0.0004 | 0.42 | 297.566 | 0 | 0 | 1 | 3 | 277 | 0.000722 | 0.28119734 | 0.2722575 | 15.916 | 7.771211 | 0.533919 | 2.787068 | 9.680273 | 1.377785 | 0
456 | Adega | 1 | 0 | 0.02533333 | 2 | 0.085 | 0.75 | 88.39501 | 88.39501 | 0 | 0.98 | 1 | 0 | 300.123 | 283.543 | 0.25 | 0.25 | 8 | 0.0004 | 0.42 | 297.4483 | 0 | 0 | 1 | 3 | 277 | 0.000722 | 0.28119734 | 0.3177225 | 16.58 | 9.068945 | 0.533919 | 2.805581 | 13.53134 | 1.601623 | 0
457 | Adega | 1 | 0 | 0.02533333 | 2 | 0.085 | 0.75 | 101.5834 | 101.5834 | 0 | 0.98 | 1 | 0 | 300.647 | 283.946 | 0.25 | 0.25 | 8 | 0.0004 | 0.42 | 297.449 | 0 | 0 | 1 | 3 | 277 | 0.000722 | 0.28119734 | 0.3651262 | 16.701 | 10.42202 | 0.533919 | 2.710585 | 15.4646 | 1.750653 | 0
458 | Adega | 1 | 0 | 0.02533333 | 2 | 0.085 | 0.75 | 113.5717 | 113.5717 | 0 | 0.98 | 1 | 0 | 301.159 | 284.94 | 0.25 | 0.25 | 8 | 0.0004 | 0.42 | 297.3913 | 0 | 0 | 1 | 3 | 277 | 0.000722 | 0.28119734 | 0.4082163 | 16.219 | 11.65197 | 0.533919 | 2.073481 | 18.59753 | 1.820749 | 0
459 | Adega | 1 | 0 | 0.02533333 | 2 | 0.085 | 1 | 63.29463 | 63.29463 | 0 | 0.98 | 1 | 0 | 300.124 | 285.43 | 0.25 | 0.25 | 8 | 0.0004 | 0.42 | 298.4507 | 0 | 0 | 1 | 3 | 277 | 0.000722 | 0.28119734 | 0.1706272 | 14.694 | 6.493755 | 0.533919 | 2.915596 | 8.853455 | 1.260564 | 0
460 | Adega | 1 | 0 | 0.02533333 | 2 | 0.085 | 1 | 75.47807 | 75.47807 | 0 | 0.98 | 1 | 0 | 299.759 | 284.002 | 0.25 | 0.25 | 8 | 0.0004 | 0.42 | 297.8477 | 0 | 0 | 1 | 3 | 277 | 0.000722 | 0.28119734 | 0.2034709 | 15.757 | 7.743723 | 0.533919 | 2.92561 | 11.44804 | 1.535453 | 0
461 | Adega | 1 | 0 | 0.02533333 | 2 | 0.085 | 1 | 87.86978 | 87.86978 | 0 | 0.98 | 1 | 0 | 300.246 | 283.125 | 0.25 | 0.25 | 8 | 0.0004 | 0.42 | 297.7137 | 0 | 0 | 1 | 3 | 277 | 0.000722 | 0.28119734 | 0.236876 | 17.121 | 9.015059 | 0.533919 | 3.257842 | 15.62283 | 1.812699 | 0
462 | Adega | 1 | 0 | 0.02533333 | 2 | 0.085 | 1 | 101.6997 | 101.6997 | 0 | 0.98 | 1 | 0 | 300.683 | 283.568 | 0.25 | 0.25 | 8 | 0.0004 | 0.42 | 297.88 | 0 | 0 | 1 | 3 | 277 | 0.000722 | 0.28119734 | 0.2741581 | 17.115 | 10.43395 | 0.533919 | 2.942208 | 17.59612 | 1.949358 | 0
463 | Adega | 1 | 0 | 0.02533333 | 2 | 0.085 | 1 | 113.6809 | 113.6809 | 0 | 0.98 | 1 | 0 | 301.257 | 284.545 | 0.25 | 0.25 | 8 | 0.0004 | 0.42 | 297.917 | 0 | 0 | 1 | 3 | 277 | 0.000722 | 0.28119734 | 0.3064566 | 16.712 | 11.66317 | 0.533919 | 2.873734 | 19.28595 | 2.01219 | 0
464 | DTU 2 | 1 | 0 | 0.02649351 | 3.529412 | 0.059 | 0.5 | 167 | 167 | 0 | 1.44 | 0 | 1 | 291 | 280.6884 | 0.36 | 0.36 | 13 | 0.000415 | 0.38 | 298 | 0 | 1 | 0 | 10 | 274.9 | 0.00102 | 0.2611812 | 1.060897 | 10.31161 | 12.58261 | 0.5394448 | 13.24664 | 0 | 0 | 0
465 | DTU 2 | 1 | 0 | 0.02649351 | 3.529412 | 0.059 | 0.5 | 167 | 167 | 0 | 1.44 | 0 | 1 | 291 | 278.7811 | 0.36 | 0.36 | 13 | 0.000415 | 0.38 | 298 | 0 | 1 | 0 | 10 | 274.9 | 0.00102 | 0.2611812 | 1.060897 | 12.21892 | 12.58261 | 0.5394448 | 4.707663 | 0 | 0 | 0
466 | DTU 2 | 1 | 0 | 0.02649351 | 3.529412 | 0.059 | 0.5 | 167 | 167 | 0 | 1.44 | 0 | 1 | 293 | 282.2406 | 0.36 | 0.36 | 13 | 0.000415 | 0.38 | 298 | 0 | 1 | 0 | 10 | 274.9 | 0.00102 | 0.2611812 | 1.060897 | 10.75943 | 12.58261 | 0.5394448 | 18.09594 | 0 | 0 | 0
467 | DTU 2 | 1 | 0 | 0.02649351 | 3.529412 | 0.059 | 0.5 | 167 | 167 | 0 | 1.44 | 0 | 1 | 293 | 280.8107 | 0.36 | 0.36 | 13 | 0.000415 | 0.38 | 298 | 0 | 1 | 0 | 10 | 274.9 | 0.00102 | 0.2611812 | 1.060897 | 12.18932 | 12.58261 | 0.5394448 | 9.637369 | 0 | 0 | 0
468 | DTU 2 | 1 | 0 | 0.02649351 | 3.529412 | 0.059 | 0.5 | 167 | 167 | 0 | 1.44 | 0 | 1 | 293 | 279.4322 | 0.36 | 0.36 | 13 | 0.000415 | 0.38 | 298 | 0 | 1 | 0 | 10 | 274.9 | 0.00102 | 0.2611812 | 1.060897 | 13.56781 | 12.58261 | 0.5394448 | 4.327588 | 0 | 0 | 0
469 | DTU 2 | 1 | 0 | 0.02649351 | 3.529412 | 0.059 | 0.5 | 167 | 167 | 0 | 1.44 | 0 | 1 | 295 | 284.6868 | 0.36 | 0.36 | 13 | 0.000415 | 0.38 | 298 | 0 | 1 | 0 | 10 | 274.9 | 0.00102 | 0.2611812 | 1.060897 | 10.31324 | 12.58261 | 0.5394448 | 22.10311 | 0 | 0 | 0
470 | DTU 2 | 1 | 0 | 0.02649351 | 3.529412 | 0.059 | 0.5 | 167 | 167 | 0 | 1.44 | 0 | 1 | 295 | 282.7584 | 0.36 | 0.36 | 13 | 0.000415 | 0.38 | 298 | 0 | 1 | 0 | 10 | 274.9 | 0.00102 | 0.2611812 | 1.060897 | 12.2416 | 12.58261 | 0.5394448 | 15.98415 | 0 | 0 | 0
471 | DTU 2 | 1 | 0 | 0.02649351 | 3.529412 | 0.059 | 0.5 | 167 | 167 | 0 | 1.44 | 0 | 1 | 295 | 280.9111 | 0.36 | 0.36 | 13 | 0.000415 | 0.38 | 298 | 0 | 1 | 0 | 10 | 274.9 | 0.00102 | 0.2611812 | 1.060897 | 14.08887 | 12.58261 | 0.5394448 | 7.763357 | 0 | 0 | 0
472 | DTU 2 | 1 | 0 | 0.02649351 | 3.529412 | 0.059 | 0.5 | 167 | 167 | 0 | 1.44 | 0 | 1 | 295 | 279.234 | 0.36 | 0.36 | 13 | 0.000415 | 0.38 | 298 | 0 | 1 | 0 | 10 | 274.9 | 0.00102 | 0.2611812 | 1.060897 | 15.76601 | 12.58261 | 0.5394448 | 2.186483 | 0 | 0 | 0
473 | DTU 2 | 1 | 0 | 0.02649351 | 3.529412 | 0.059 | 0.5 | 167 | 167 | 0 | 1.44 | 0 | 1 | 297 | 286.9632 | 0.36 | 0.36 | 13 | 0.000415 | 0.38 | 298 | 0 | 1 | 0 | 10 | 274.9 | 0.00102 | 0.2611812 | 1.060897 | 10.03678 | 12.58261 | 0.5394448 | 13.55993 | 0 | 0 | 0
474 | DTU 2 | 1 | 0 | 0.02649351 | 3.529412 | 0.059 | 0.5 | 167 | 167 | 0 | 1.44 | 0 | 1 | 297 | 285.0474 | 0.36 | 0.36 | 13 | 0.000415 | 0.38 | 298 | 0 | 1 | 0 | 10 | 274.9 | 0.00102 | 0.2611812 | 1.060897 | 11.95257 | 12.58261 | 0.5394448 | 7.988505 | 0 | 0 | 0
475 | DTU 2 | 1 | 0 | 0.02649351 | 3.529412 | 0.059 | 0.5 | 167 | 167 | 0 | 1.44 | 0 | 1 | 297 | 284.5567 | 0.36 | 0.36 | 13 | 0.000415 | 0.38 | 298 | 0 | 1 | 0 | 10 | 274.9 | 0.00102 | 0.2611812 | 1.060897 | 12.44331 | 12.58261 | 0.5394448 | 6.721459 | 0 | 0 | 0
476 | DTU 2 | 1 | 0 | 0.02649351 | 3.529412 | 0.059 | 0.5 | 167 | 167 | 0 | 1.44 | 0 | 1 | 297 | 283.5981 | 0.36 | 0.36 | 13 | 0.000415 | 0.38 | 298 | 0 | 1 | 0 | 10 | 274.9 | 0.00102 | 0.2611812 | 1.060897 | 13.40192 | 12.58261 | 0.5394448 | 3.319464 | 0 | 0 | 0
477 | DTU 2 | 1 | 0 | 0.02649351 | 3.529412 | 0.059 | 0.5 | 167 | 167 | 0 | 1.44 | 0 | 1 | 297 | 282.617 | 0.36 | 0.36 | 13 | 0.000415 | 0.38 | 298 | 0 | 1 | 0 | 10 | 274.9 | 0.00102 | 0.2611812 | 1.060897 | 14.38296 | 12.58261 | 0.5394448 | 1.150577 | 0 | 0 | 0
478 | DTU 2 | 1 | 0 | 0.02649351 | 3.529412 | 0.059 | 1.1 | 433 | 433 | 0 | 1.44 | 0 | 1 | 294 | 288 | 0.3330981 | 0.3330981 | 13 | 0.000415 | 0.38 | 298 | 0 | 1 | 0 | 10 | 274.9 | 0.00102 | 0.2611812 | 1.156889 | 6 | 32.62436 | 0.5394448 | 56.62228 | 0 | 0 | 0
479 | DTU 2 | 1 | 0 | 0.02649351 | 3.529412 | 0.059 | 1.1 | 433 | 433 | 0 | 1.44 | 0 | 1 | 294 | 288.13 | 0.3609389 | 0.3609389 | 13 | 0.000415 | 0.38 | 298 | 0 | 1 | 0 | 10 | 274.9 | 0.00102 | 0.2611812 | 1.253583 | 5.87 | 32.62436 | 0.5394448 | 60.35626 | 0 | 0 | 0
480 | DTU 2 | 1 | 0 | 0.02649351 | 3.529412 | 0.059 | 1.1 | 433 | 433 | 0 | 1.44 | 0 | 1 | 294 | 288.26 | 0.3897911 | 0.3897911 | 13 | 0.000415 | 0.38 | 298 | 0 | 1 | 0 | 10 | 274.9 | 0.00102 | 0.2611812 | 1.35379 | 5.74 | 32.62436 | 0.5394448 | 59.6592 | 0 | 0 | 0
481 | DTU 2 | 1 | 0 | 0.02649351 | 3.529412 | 0.059 | 1.1 | 433 | 433 | 0 | 1.44 | 0 | 1 | 294 | 288.4 | 0.417414 | 0.417414 | 13 | 0.000415 | 0.38 | 298 | 0 | 1 | 0 | 10 | 274.9 | 0.00102 | 0.2611812 | 1.449728 | 5.6 | 32.62436 | 0.5394448 | 58.42626 | 0 | 0 | 0
482 | DTU 2 | 1 | 0 | 0.02649351 | 3.529412 | 0.059 | 0.5 | 400 | 400 | 0 | 1.44 | 0 | 1 | 295 | 281 | 0.36 | 0.36 | 13 | 0.000415 | 0.38 | 298 | 0 | 1 | 0 | 10 | 274.9 | 0.00102 | 0.2611812 | 2.541071 | 14 | 30.13798 | 0.5394448 | 12.15061 | 0 | 0 | 0
483 | DTU 2 | 1 | 0 | 0.02649351 | 3.529412 | 0.059 | 0.5 | 459.0198 | 459.0198 | 0 | 1.44 | 0 | 1 | 295 | 281 | 0.36 | 0.36 | 13 | 0.000415 | 0.38 | 298 | 0 | 1 | 0 | 10 | 274.9 | 0.00102 | 0.2611812 | 2.916005 | 14 | 34.58483 | 0.5394448 | 12.65881 | 0 | 0 | 0
484 | DTU 2 | 1 | 0 | 0.02649351 | 3.529412 | 0.059 | 0.5 | 504.9666 | 504.9666 | 0 | 1.44 | 0 | 1 | 295 | 281 | 0.36 | 0.36 | 13 | 0.000415 | 0.38 | 298 | 0 | 1 | 0 | 10 | 274.9 | 0.00102 | 0.2611812 | 3.20789 | 14 | 38.04668 | 0.5394448 | 13.21321 | 0 | 0 | 0
485 | DTU 2 | 1 | 0 | 0.02649351 | 3.529412 | 0.059 | 0.5 | 564.4125 | 564.4125 | 0 | 1.44 | 0 | 1 | 295 | 281 | 0.36 | 0.36 | 13 | 0.000415 | 0.38 | 298 | 0 | 1 | 0 | 10 | 274.9 | 0.00102 | 0.2611812 | 3.585531 | 14 | 42.52563 | 0.5394448 | 13.55971 | 0 | 0 | 0
486 | DTU 2 | 1 | 0 | 0.02649351 | 3.529412 | 0.059 | 0.5 | 600 | 600 | 0 | 1.44 | 0 | 1 | 295 | 281 | 0.36 | 0.36 | 13 | 0.000415 | 0.38 | 298 | 0 | 1 | 0 | 10 | 274.9 | 0.00102 | 0.2611812 | 3.811607 | 14 | 45.20697 | 0.5394448 | 8.154308 | 0 | 0 | 0
487 | DTU 2 | 1 | 0 | 0.02649351 | 3.529412 | 0.059 | 1.2 | 353 | 353 | 0 | 1.44 | 0 | 1 | 295 | 289.386 | 0.36 | 0.36 | 13 | 0.000415 | 0.38 | 298 | 0 | 1 | 0 | 10 | 274.9 | 0.00102 | 0.2611812 | 0.934373 | 5.614012456 | 26.59677 | 0.5394448 | 63.14117 | 0 | 0 | 0
488 | DTU 2 | 1 | 0 | 0.02649351 | 3.529412 | 0.059 | 1.2 | 353 | 353 | 0 | 1.44 | 0 | 1 | 295 | 286.5957 | 0.36 | 0.36 | 13 | 0.000415 | 0.38 | 298 | 0 | 1 | 0 | 10 | 274.9 | 0.00102 | 0.2611812 | 0.934373 | 8.404345635 | 26.59677 | 0.5394448 | 46.74922 | 0 | 0 | 0
489 | DTU 2 | 1 | 0 | 0.02649351 | 3.529412 | 0.059 | 1.2 | 353 | 353 | 0 | 1.44 | 0 | 1 | 295 | 285.0073 | 0.36 | 0.36 | 13 | 0.000415 | 0.38 | 298 | 0 | 1 | 0 | 10 | 274.9 | 0.00102 | 0.2611812 | 0.934373 | 9.992671276 | 26.59677 | 0.5394448 | 37.4041233 | 0 | 0 | 0
490 | DTU 3 | 1 | 0 | 0.02649351 | 3.529412 | 0.059 | 0.5 | 107.9074 | 107.9074 | 0 | 1.44 | 0 | 1 | 301 | 285 | 0.36 | 0.36 | 13 | 0.000415 | 0.38 | 298 | 0 | 0 | 1 | 1 | 290 | 0.00102 | 0.29476164 | 0.7992181 | 16 | 8.130276 | 0.5394448 | 9.119634 | 0 | 0 | 0
491 | DTU 3 | 1 | 0 | 0.02649351 | 3.529412 | 0.059 | 0.5 | 124.0456 | 124.0456 | 0 | 1.44 | 0 | 1 | 301 | 285 | 0.36 | 0.36 | 13 | 0.000415 | 0.38 | 298 | 0 | 0 | 1 | 1 | 290 | 0.00102 | 0.29476164 | 0.9187465 | 16 | 9.346214 | 0.5394448 | 11.5858 | 0 | 0 | 0
492 | DTU 3 | 1 | 0 | 0.02649351 | 3.529412 | 0.059 | 0.5 | 140.1952 | 140.1952 | 0 | 1.44 | 0 | 1 | 301 | 285 | 0.36 | 0.36 | 13 | 0.000415 | 0.38 | 298 | 0 | 0 | 1 | 1 | 290 | 0.00102 | 0.29476164 | 1.038359 | 16 | 10.563 | 0.5394448 | 13.20418 | 0 | 0 | 0
493 | DTU 3 | 1 | 0 | 0.02649351 | 3.529412 | 0.059 | 0.5 | 157.5842 | 157.5842 | 0 | 1.44 | 0 | 1 | 301 | 285 | 0.36 | 0.36 | 13 | 0.000415 | 0.38 | 298 | 0 | 0 | 1 | 1 | 290 | 0.00102 | 0.29476164 | 1.167151 | 16 | 11.87318 | 0.5394448 | 13.97461 | 0 | 0 | 0
494 | DTU 3 | 1 | 0 | 0.02649351 | 3.529412 | 0.059 | 0.5 | 167 | 167 | 0 | 1.44 | 0 | 1 | 301 | 285 | 0.36 | 0.36 | 13 | 0.000415 | 0.38 | 298 | 0 | 0 | 1 | 1 | 290 | 0.00102 | 0.29476164 | 1.236889 | 16 | 12.58261 | 0.5394448 | 13.99817 | 0 | 0 | 0
495 | DTU 3 | 1 | 0 | 0.02649351 | 3.529412 | 0.059 | 0.5 | 175.3939 | 175.3939 | 0 | 1.44 | 0 | 1 | 301 | 285 | 0.36 | 0.36 | 13 | 0.000415 | 0.38 | 298 | 0 | 0 | 1 | 1 | 290 | 0.00102 | 0.29476164 | 1.299059 | 16 | 13.21505 | 0.5394448 | 13.89721 | 0 | 0 | 0
496 | DTU 3 | 1 | 0 | 0.02649351 | 3.529412 | 0.059 | 0.5 | 194.5217 | 194.5217 | 0 | 1.44 | 0 | 1 | 301 | 285 | 0.36 | 0.36 | 13 | 0.000415 | 0.38 | 298 | 0 | 0 | 1 | 1 | 290 | 0.00102 | 0.29476164 | 1.440729 | 16 | 14.65623 | 0.5394448 | 7.06235 | 0 | 0 | 0
497 | DTU 3 | 1 | 0 | 0.02649351 | 3.529412 | 0.059 | 0.5 | 211.3415 | 211.3415 | 0 | 1.44 | 0 | 1 | 301 | 285 | 0.36 | 0.36 | 13 | 0.000415 | 0.38 | 298 | 0 | 0 | 1 | 1 | 290 | 0.00102 | 0.29476164 | 1.565305 | 16 | 15.92351 | 0.5394448 | 4.466701 | 0 | 0 | 0
498 | DTU 3 | 1 | 0 | 0.02649351 | 3.529412 | 0.059 | 0.5 | 167 | 167 | 0 | 1.44 | 0 | 1 | 297 | 290.2915 | 0.36 | 0.36 | 13 | 0.000415 | 0.38 | 298 | 0 | 0 | 1 | 1 | 290 | 0.00102 | 0.29476164 | 1.236889 | 6.708487 | 12.58261 | 0.5394448 | 40.45915 | 0 | 0 | 0
499 | DTU 3 | 1 | 0 | 0.02649351 | 3.529412 | 0.059 | 0.5 | 167 | 167 | 0 | 1.44 | 0 | 1 | 297 | 287.4133 | 0.36 | 0.36 | 13 | 0.000415 | 0.38 | 298 | 0 | 0 | 1 | 1 | 290 | 0.00102 | 0.29476164 | 1.236889 | 9.586716 | 12.58261 | 0.5394448 | 33.62988 | 0 | 0 | 0
500 | DTU 3 | 1 | 0 | 0.02649351 | 3.529412 | 0.059 | 0.5 | 167 | 167 | 0 | 1.44 | 0 | 1 | 297 | 284.5498 | 0.36 | 0.36 | 13 | 0.000415 | 0.38 | 298 | 0 | 0 | 1 | 1 | 290 | 0.00102 | 0.29476164 | 1.236889 | 12.45018 | 12.58261 | 0.5394448 | 23.62541 | 0 | 0 | 0
501 | DTU 3 | 1 | 0 | 0.02649351 | 3.529412 | 0.059 | 0.5 | 167 | 167 | 0 | 1.44 | 0 | 1 | 297 | 282.941 | 0.36 | 0.36 | 13 | 0.000415 | 0.38 | 298 | 0 | 0 | 1 | 1 | 290 | 0.00102 | 0.29476164 | 1.236889 | 14.05904 | 12.58261 | 0.5394448 | 17.55022 | 0 | 0 | 0
502 | DTU 3 | 1 | 0 | 0.02649351 | 3.529412 | 0.059 | 0.5 | 167 | 167 | 0 | 1.44 | 0 | 1 | 301 | 293.8192 | 0.36 | 0.36 | 13 | 0.000415 | 0.38 | 298 | 0 | 0 | 1 | 1 | 290 | 0.00102 | 0.29476164 | 1.236889 | 7.180812 | 12.58261 | 0.5394448 | 34.10257 | 0 | 0 | 0
503 | DTU 3 | 1 | 0 | 0.02649351 | 3.529412 | 0.059 | 0.5 | 167 | 167 | 0 | 1.44 | 0 | 1 | 301 | 290.7786 | 0.36 | 0.36 | 13 | 0.000415 | 0.38 | 298 | 0 | 0 | 1 | 1 | 290 | 0.00102 | 0.29476164 | 1.236889 | 10.2214 | 12.58261 | 0.5394448 | 28.00976 | 0 | 0 | 0
504 | DTU 3 | 1 | 0 | 0.02649351 | 3.529412 | 0.059 | 0.5 | 167 | 167 | 0 | 1.44 | 0 | 1 | 301 | 287.9151 | 0.36 | 0.36 | 13 | 0.000415 | 0.38 | 298 | 0 | 0 | 1 | 1 | 290 | 0.00102 | 0.29476164 | 1.236889 | 13.08487 | 12.58261 | 0.5394448 | 21.84529 | 0 | 0 | 0
505 | DTU 3 | 1 | 0 | 0.02649351 | 3.529412 | 0.059 | 0.5 | 167 | 167 | 0 | 1.44 | 0 | 1 | 301 | 285.0369 | 0.36 | 0.36 | 13 | 0.000415 | 0.38 | 298 | 0 | 0 | 1 | 1 | 290 | 0.00102 | 0.29476164 | 1.236889 | 15.9631 | 12.58261 | 0.5394448 | 13.98217 | 0 | 0 | 0
506 | DTU 3 | 1 | 0 | 0.02649351 | 3.529412 | 0.059 | 0.8 | 198.6193 | 198.6193 | 0 | 1.44 | 0 | 1 | 301 | 288.7321 | 0.36 | 0.36 | 13 | 0.000415 | 0.38 | 298 | 0 | 0 | 1 | 1 | 290 | 0.00102 | 0.29476164 | 0.9194236 | 12.26792 | 14.96496 | 0.5394448 | 28.05586 | 0 | 0 | 0
507 | DTU 3 | 1 | 0 | 0.02649351 | 3.529412 | 0.059 | 0.8 | 198.6193 | 198.6193 | 0 | 1.44 | 0 | 1 | 301 | 286.8053 | 0.36 | 0.36 | 13 | 0.000415 | 0.38 | 298 | 0 | 0 | 1 | 1 | 290 | 0.00102 | 0.29476164 | 0.9194236 | 14.19473 | 14.96496 | 0.5394448 | 23.09094 | 0 | 0 | 0
508 | DTU 3 | 1 | 0 | 0.02649351 | 3.529412 | 0.059 | 0.8 | 198.6193 | 198.6193 | 0 | 1.44 | 0 | 1 | 301 | 285.1606 | 0.36 | 0.36 | 13 | 0.000415 | 0.38 | 298 | 0 | 0 | 1 | 1 | 290 | 0.00102 | 0.29476164 | 0.9194236 | 15.83941 | 14.96496 | 0.5394448 | 17.80099 | 0 | 0 | 0
509 | DTU 3 | 1 | 0 | 0.02649351 | 3.529412 | 0.059 | 0.8 | 198.6193 | 198.6193 | 0 | 1.44 | 0 | 1 | 301 | 283.694 | 0.36 | 0.36 | 13 | 0.000415 | 0.38 | 298 | 0 | 0 | 1 | 1 | 290 | 0.00102 | 0.29476164 | 0.9194236 | 17.30596 | 14.96496 | 0.5394448 | 13.35023 | 0 | 0 | 0
510 | DTU 3 | 1 | 0 | 0.02649351 | 3.529412 | 0.059 | 0.8 | 198.6193 | 198.6193 | 0 | 1.44 | 0 | 1 | 301 | 280.2535 | 0.36 | 0.36 | 13 | 0.000415 | 0.38 | 298 | 0 | 0 | 1 | 1 | 290 | 0.00102 | 0.29476164 | 0.9194236 | 20.74648 | 14.96496 | 0.5394448 | 0.8967084 | 0 | 0 | 0
511 | DTU 3 | 1 | 0 | 0.02649351 | 3.529412 | 0.059 | 0.8 | 232.864 | 232.864 | 0 | 1.44 | 0 | 1 | 301 | 288.6907 | 0.36 | 0.36 | 13 | 0.000415 | 0.38 | 298 | 0 | 0 | 1 | 1 | 290 | 0.00102 | 0.29476164 | 1.077945 | 12.30935 | 17.54513 | 0.5394448 | 30.31858 | 0 | 0 | 0
512 | DTU 3 | 1 | 0 | 0.02649351 | 3.529412 | 0.059 | 0.8 | 232.864 | 232.864 | 0 | 1.44 | 0 | 1 | 301 | 286.778 | 0.36 | 0.36 | 13 | 0.000415 | 0.38 | 298 | 0 | 0 | 1 | 1 | 290 | 0.00102 | 0.29476164 | 1.077945 | 14.22197 | 17.54513 | 0.5394448 | 24.3193 | 0 | 0 | 0
513 | DTU 3 | 1 | 0 | 0.02649351 | 3.529412 | 0.059 | 0.8 | 232.864 | 232.864 | 0 | 1.44 | 0 | 1 | 301 | 285.0451 | 0.36 | 0.36 | 13 | 0.000415 | 0.38 | 298 | 0 | 0 | 1 | 1 | 290 | 0.00102 | 0.29476164 | 1.077945 | 15.95491 | 17.54513 | 0.5394448 | 17.99566 | 0 | 0 | 0
514 | DTU 3 | 1 | 0 | 0.02649351 | 3.529412 | 0.059 | 0.8 | 232.864 | 232.864 | 0 | 1.44 | 0 | 1 | 301 | 283.2371 | 0.36 | 0.36 | 13 | 0.000415 | 0.38 | 298 | 0 | 0 | 1 | 1 | 290 | 0.00102 | 0.29476164 | 1.077945 | 17.76295 | 17.54513 | 0.5394448 | 10.37968 | 0 | 0 | 0
515 | DTU 3 | 1 | 0 | 0.02649351 | 3.529412 | 0.059 | 0.8 | 232.864 | 232.864 | 0 | 1.44 | 0 | 1 | 301 | 280.9461 | 0.36 | 0.36 | 13 | 0.000415 | 0.38 | 298 | 0 | 0 | 1 | 1 | 290 | 0.00102 | 0.29476164 | 1.077945 | 20.05393 | 17.54513 | 0.5394448 | 0.05189553 | 0 | 0 | 0
516 | DTU 3 | 1 | 0 | 0.02649351 | 3.529412 | 0.059 | 0.8 | 267.1087 | 267.1087 | 0 | 1.44 | 0 | 1 | 301 | 288.752 | 0.36 | 0.36 | 13 | 0.000415 | 0.38 | 298 | 0 | 0 | 1 | 1 | 290 | 0.00102 | 0.29476164 | 1.236466 | 12.24799 | 20.12529 | 0.5394448 | 32.32206 | 0 | 0 | 0
517 | DTU 3 | 1 | 0 | 0.02649351 | 3.529412 | 0.059 | 0.8 | 267.1087 | 267.1087 | 0 | 1.44 | 0 | 1 | 301 | 286.9441 | 0.36 | 0.36 | 13 | 0.000415 | 0.38 | 298 | 0 | 0 | 1 | 1 | 290 | 0.00102 | 0.29476164 | 1.236466 | 14.05586 | 20.12529 | 0.5394448 | 24.57679 | 0 | 0 | 0
518 | DTU 3 | 1 | 0 | 0.02649351 | 3.529412 | 0.059 | 0.8 | 267.1087 | 267.1087 | 0 | 1.44 | 0 | 1 | 301 | 285.1745 | 0.36 | 0.36 | 13 | 0.000415 | 0.38 | 298 | 0 | 0 | 1 | 1 | 290 | 0.00102 | 0.29476164 | 1.236466 | 15.82549 | 20.12529 | 0.5394448 | 16.96057 | 0 | 0 | 0
519 | DTU 3 | 1 | 0 | 0.02649351 | 3.529412 | 0.059 | 0.8 | 267.1087 | 267.1087 | 0 | 1.44 | 0 | 1 | 301 | 283.3424 | 0.36 | 0.36 | 13 | 0.000415 | 0.38 | 298 | 0 | 0 | 1 | 1 | 290 | 0.00102 | 0.29476164 | 1.236466 | 17.65759 | 20.12529 | 0.5394448 | 8.181202 | 0 | 0 | 0
520 | DTU 3 | 1 | 0 | 0.02649351 | 3.529412 | 0.059 | 0.8 | 267.1087 | 267.1087 | 0 | 1.44 | 0 | 1 | 301 | 281.7916 | 0.36 | 0.36 | 13 | 0.000415 | 0.38 | 298 | 0 | 0 | 1 | 1 | 290 | 0.00102 | 0.29476164 | 1.236466 | 19.20842 | 20.12529 | 0.5394448 | 0.07692308 | 0 | 0 | 0
521 | DTU 3 | 1 | 0 | 0.02649351 | 3.529412 | 0.059 | 1.4 | 311.6268 | 311.6268 | 0 | 1.44 | 0 | 1 | 301 | 290.6823 | 0.36 | 0.36 | 13 | 0.000415 | 0.38 | 298 | 0 | 0 | 1 | 1 | 290 | 0.00102 | 0.29476164 | 0.8243108 | 10.3177 | 23.47951 | 0.5394448 | 49.43265 | 0 | 0 | 0
522 | DTU 3 | 1 | 0 | 0.02649351 | 3.529412 | 0.059 | 1.4 | 311.6268 | 311.6268 | 0 | 1.44 | 0 | 1 | 301 | 288.649 | 0.36 | 0.36 | 13 | 0.000415 | 0.38 | 298 | 0 | 0 | 1 | 1 | 290 | 0.00102 | 0.29476164 | 0.8243108 | 12.351 | 23.47951 | 0.5394448 | 42.00281 | 0 | 0 | 0
523 | DTU 3 | 1 | 0 | 0.02649351 | 3.529412 | 0.059 | 1.4 | 311.6268 | 311.6268 | 0 | 1.44 | 0 | 1 | 301 | 286.8383 | 0.36 | 0.36 | 13 | 0.000415 | 0.38 | 298 | 0 | 0 | 1 | 1 | 290 | 0.00102 | 0.29476164 | 0.8243108 | 14.1617 | 23.47951 | 0.5394448 | 33.66908 | 0 | 0 | 0
524 | DTU 3 | 1 | 0 | 0.02649351 | 3.529412 | 0.059 | 1.4 | 311.6268 | 311.6268 | 0 | 1.44 | 0 | 1 | 301 | 284.9154 | 0.36 | 0.36 | 13 | 0.000415 | 0.38 | 298 | 0 | 0 | 1 | 1 | 290 | 0.00102 | 0.29476164 | 0.8243108 | 16.0846 | 23.47951 | 0.5394448 | 24.54661 | 0 | 0 | 0
525 | DTU 3 | 1 | 0 | 0.02649351 | 3.529412 | 0.059 | 1.4 | 311.6268 | 311.6268 | 0 | 1.44 | 0 | 1 | 301 | 283.0675 | 0.36 | 0.36 | 13 | 0.000415 | 0.38 | 298 | 0 | 0 | 1 | 1 | 290 | 0.00102 | 0.29476164 | 0.8243108 | 17.9325 | 23.47951 | 0.5394448 | 16.21315 | 0 | 0 | 0
526 | DTU 3 | 1 | 0 | 0.02649351 | 3.529412 | 0.059 | 1.4 | 311.6268 | 311.6268 | 0 | 1.44 | 0 | 1 | 301 | 280.5448 | 0.36 | 0.36 | 13 | 0.000415 | 0.38 | 298 | 0 | 0 | 1 | 1 | 290 | 0.00102 | 0.29476164 | 0.8243108 | 20.45525 | 23.47951 | 0.5394448 | 0.8914333 | 0 | 0 | 0
527 | DTU 3 | 1 | 0 | 0.02649351 | 3.529412 | 0.059 | 1.4 | 347.5838 | 347.5838 | 0 | 1.44 | 0 | 1 | 301 | 292.1402 | 0.36 | 0.36 | 13 | 0.000415 | 0.38 | 298 | 0 | 0 | 1 | 1 | 290 | 0.00102 | 0.29476164 | 0.9194236 | 8.859755 | 26.18868 | 0.5394448 | 58.78398 | 0 | 0 | 0
528 | DTU 3 | 1 | 0 | 0.02649351 | 3.529412 | 0.059 | 1.4 | 347.5838 | 347.5838 | 0 | 1.44 | 0 | 1 | 301 | 290.18 | 0.36 | 0.36 | 13 | 0.000415 | 0.38 | 298 | 0 | 0 | 1 | 1 | 290 | 0.00102 | 0.29476164 | 0.9194236 | 10.82003 | 26.18868 | 0.5394448 | 49.43619 | 0 | 0 | 0
529 | DTU 3 | 1 | 0 | 0.02649351 | 3.529412 | 0.059 | 1.4 | 347.5838 | 347.5838 | 0 | 1.44 | 0 | 1 | 301 | 288.2774 | 0.36 | 0.36 | 13 | 0.000415 | 0.38 | 298 | 0 | 0 | 1 | 1 | 290 | 0.00102 | 0.29476164 | 0.9194236 | 12.7226 | 26.18868 | 0.5394448 | 42.68217 | 0 | 0 | 0
530 | DTU 3 | 1 | 0 | 0.02649351 | 3.529412 | 0.059 | 1.4 | 347.5838 | 347.5838 | 0 | 1.44 | 0 | 1 | 301 | 286.3539 | 0.36 | 0.36 | 13 | 0.000415 | 0.38 | 298 | 0 | 0 | 1 | 1 | 290 | 0.00102 | 0.29476164 | 0.9194236 | 14.64607 | 26.18868 | 0.5394448 | 32.77018 | 0 | 0 | 0
531 | DTU 3 | 1 | 0 | 0.02649351 | 3.529412 | 0.059 | 1.4 | 347.5838 | 347.5838 | 0 | 1.44 | 0 | 1 | 301 | 284.5979 | 0.36 | 0.36 | 13 | 0.000415 | 0.38 | 298 | 0 | 0 | 1 | 1 | 290 | 0.00102 | 0.29476164 | 0.9194236 | 16.4021 | 26.18868 | 0.5394448 | 22.857 | 0 | 0 | 0
532 | DTU 3 | 1 | 0 | 0.02649351 | 3.529412 | 0.059 | 1.4 | 347.5838 | 347.5838 | 0 | 1.44 | 0 | 1 | 301 | 282.8032 | 0.36 | 0.36 | 13 | 0.000415 | 0.38 | 298 | 0 | 0 | 1 | 1 | 290 | 0.00102 | 0.29476164 | 0.9194236 | 18.19681 | 26.18868 | 0.5394448 | 10.91386 | 0 | 0 | 0
533 | DTU 3 | 1 | 0 | 0.02649351 | 3.529412 | 0.059 | 1.4 | 347.5838 | 347.5838 | 0 | 1.44 | 0 | 1 | 301 | 280.954 | 0.36 | 0.36 | 13 | 0.000415 | 0.38 | 298 | 0 | 0 | 1 | 1 | 290 | 0.00102 | 0.29476164 | 0.9194236 | 20.04603 | 26.18868 | 0.5394448 | 0.7757582 | 0 | 0 | 0
534 | DTU 3 | 1 | 0 | 0.02649351 | 3.529412 | 0.059 | 1.4 | 383.5407 | 383.5407 | 0 | 1.44 | 0 | 1 | 301 | 293.1092 | 0.36 | 0.36 | 13 | 0.000415 | 0.38 | 298 | 0 | 0 | 1 | 1 | 290 | 0.00102 | 0.29476164 | 1.014536 | 7.890763 | 28.89786 | 0.5394448 | 60.92016 | 0 | 0 | 0
535 | DTU 3 | 1 | 0 | 0.02649351 | 3.529412 | 0.059 | 1.4 | 383.5407 | 383.5407 | 0 | 1.44 | 0 | 1 | 301 | 290.2755 | 0.36 | 0.36 | 13 | 0.000415 | 0.38 | 298 | 0 | 0 | 1 | 1 | 290 | 0.00102 | 0.29476164 | 1.014536 | 10.72447 | 28.89786 | 0.5394448 | 52.93202 | 0 | 0 | 0
536 | DTU 3 | 1 | 0 | 0.02649351 | 3.529412 | 0.059 | 1.4 | 383.5407 | 383.5407 | 0 | 1.44 | 0 | 1 | 301 | 288.3348 | 0.36 | 0.36 | 13 | 0.000415 | 0.38 | 298 | 0 | 0 | 1 | 1 | 290 | 0.00102 | 0.29476164 | 1.014536 | 12.66523 | 28.89786 | 0.5394448 | 44.82479 | 0 | 0 | 0
537 | DTU 3 | 1 | 0 | 0.02649351 | 3.529412 | 0.059 | 1.4 | 383.5407 | 383.5407 | 0 | 1.44 | 0 | 1 | 301 | 286.5414 | 0.36 | 0.36 | 13 | 0.000415 | 0.38 | 298 | 0 | 0 | 1 | 1 | 290 | 0.00102 | 0.29476164 | 1.014536 | 14.45855 | 28.89786 | 0.5394448 | 34.79908 | 0 | 0 | 0
538 | DTU 3 | 1 | 0 | 0.02649351 | 3.529412 | 0.059 | 1.4 | 383.5407 | 383.5407 | 0 | 1.44 | 0 | 1 | 301 | 284.71 | 0.36 | 0.36 | 13 | 0.000415 | 0.38 | 298 | 0 | 0 | 1 | 1 | 290 | 0.00102 | 0.29476164 | 1.014536 | 16.28998 | 28.89786 | 0.5394448 | 23.53295 | 0 | 0 | 0
539 | DTU 3 | 1 | 0 | 0.02649351 | 3.529412 | 0.059 | 1.4 | 383.5407 | 383.5407 | 0 | 1.44 | 0 | 1 | 301 | 282.9136 | 0.36 | 0.36 | 13 | 0.000415 | 0.38 | 298 | 0 | 0 | 1 | 1 | 290 | 0.00102 | 0.29476164 | 1.014536 | 18.08641 | 28.89786 | 0.5394448 | 9.221227 | 0 | 0 | 0
540 | DTU 3 | 1 | 0 | 0.02649351 | 3.529412 | 0.059 | 1.4 | 551.3398 | 551.3398 | 0 | 1.44 | 0 | 1 | 301 | 292.8784 | 0.36 | 0.36 | 13 | 0.000415 | 0.38 | 298 | 0 | 0 | 1 | 1 | 290 | 0.00102 | 0.29476164 | 1.458396 | 8.121574 | 41.54067 | 0.5394448 | 76.1485 | 0 | 0 | 0
541 | DTU 3 | 1 | 0 | 0.02649351 | 3.529412 | 0.059 | 1.4 | 551.3398 | 551.3398 | 0 | 1.44 | 0 | 1 | 301 | 290.9529 | 0.36 | 0.36 | 13 | 0.000415 | 0.38 | 298 | 0 | 0 | 1 | 1 | 290 | 0.00102 | 0.29476164 | 1.458396 | 10.04709 | 41.54067 | 0.5394448 | 63.41675 | 0 | 0 | 0
542 | DTU 3 | 1 | 0 | 0.02649351 | 3.529412 | 0.059 | 1.4 | 551.3398 | 551.3398 | 0 | 1.44 | 0 | 1 | 301 | 288.8563 | 0.36 | 0.36 | 13 | 0.000415 | 0.38 | 298 | 0 | 0 | 1 | 1 | 290 | 0.00102 | 0.29476164 | 1.458396 | 12.14373 | 41.54067 | 0.5394448 | 45.61064 | 0 | 0 | 0
543 | DTU 3 | 1 | 0 | 0.02649351 | 3.529412 | 0.059 | 1.4 | 551.3398 | 551.3398 | 0 | 1.44 | 0 | 1 | 301 | 286.7213 | 0.36 | 0.36 | 13 | 0.000415 | 0.38 | 298 | 0 | 0 | 1 | 1 | 290 | 0.00102 | 0.29476164 | 1.458396 | 14.27873 | 41.54067 | 0.5394448 | 26.22574 | 0 | 0 | 0
544 | DTU 3 | 1 | 0 | 0.02649351 | 3.529412 | 0.059 | 1.4 | 551.3398 | 551.3398 | 0 | 1.44 | 0 | 1 | 301 | 284.3772 | 0.36 | 0.36 | 13 | 0.000415 | 0.38 | 298 | 0 | 0 | 1 | 1 | 290 | 0.00102 | 0.29476164 | 1.458396 | 16.62279 | 41.54067 | 0.5394448 | 0.7516264 | 0 | 0 | 0
545 | MCR | 0 | 0 | 0.014 | 1 | 0.08 | 0.5 | 20 | 20 | 0 | 1.67 | 1 | 0 | 305.65 | 305.65 | 0.25 | 0.25 | 1 | 0.000217 | 0.28 | 299 | 0 | 1 | 0 | 4 | 297.75 | 0.000196 | 0.0790272 | 0.2916014 | 0 | 4.100529 | 0.3121548 | 5.57 | 0 | 0 | 0
546 | MCR | 0 | 0 | 0.014 | 1 | 0.08 | 0.5 | 40 | 40 | 0 | 1.67 | 1 | 0 | 305.65 | 305.65 | 0.25 | 0.25 | 1 | 0.000217 | 0.28 | 299 | 0 | 1 | 0 | 4 | 297.75 | 0.000196 | 0.0790272 | 0.5832029 | 0 | 8.201058 | 0.3121548 | 10.15 | 0 | 0 | 0
547 | MCR | 0 | 0 | 0.014 | 1 | 0.08 | 0.5 | 60 | 60 | 0 | 1.67 | 1 | 0 | 305.65 | 305.65 | 0.25 | 0.25 | 1 | 0.000217 | 0.28 | 299 | 0 | 1 | 0 | 4 | 297.75 | 0.000196 | 0.0790272 | 0.8748043 | 0 | 12.30159 | 0.3121548 | 14.97 | 0 | 0 | 0
548 | MCR | 0 | 0 | 0.014 | 1 | 0.08 | 0.5 | 80 | 80 | 0 | 1.67 | 1 | 0 | 305.65 | 305.65 | 0.25 | 0.25 | 1 | 0.000217 | 0.28 | 299 | 0 | 1 | 0 | 4 | 297.75 | 0.000196 | 0.0790272 | 1.166406 | 0 | 16.40212 | 0.3121548 | 17.29 | 0 | 0 | 0
549 | MCR | 0 | 0 | 0.014 | 1 | 0.08 | 0.5 | 20 | 20 | 0 | 1.67 | 1 | 0 | 305.65 | 303.65 | 0.25 | 0.25 | 1 | 0.000217 | 0.28 | 299 | 0 | 1 | 0 | 4 | 297.75 | 0.000196 | 0.0790272 | 0.2916014 | 2 | 4.100529 | 0.3121548 | 5.16 | 0 | 0 | 0
550 | MCR | 0 | 0 | 0.014 | 1 | 0.08 | 0.5 | 40 | 40 | 0 | 1.67 | 1 | 0 | 305.65 | 303.65 | 0.25 | 0.25 | 1 | 0.000217 | 0.28 | 299 | 0 | 1 | 0 | 4 | 297.75 | 0.000196 | 0.0790272 | 0.5832029 | 2 | 8.201058 | 0.3121548 | 9.21 | 0 | 0 | 0
551 | MCR | 0 | 0 | 0.014 | 1 | 0.08 | 0.5 | 60 | 60 | 0 | 1.67 | 1 | 0 | 305.65 | 303.65 | 0.25 | 0.25 | 1 | 0.000217 | 0.28 | 299 | 0 | 1 | 0 | 4 | 297.75 | 0.000196 | 0.0790272 | 0.8748043 | 2 | 12.30159 | 0.3121548 | 12.05 | 0 | 0 | 0
552 | MCR | 0 | 0 | 0.014 | 1 | 0.08 | 0.5 | 80 | 80 | 0 | 1.67 | 1 | 0 | 305.65 | 303.65 | 0.25 | 0.25 | 1 | 0.000217 | 0.28 | 299 | 0 | 1 | 0 | 4 | 297.75 | 0.000196 | 0.0790272 | 1.166406 | 2 | 16.40212 | 0.3121548 | 13.21 | 0 | 0 | 0
553 | MCR | 0 | 0 | 0.014 | 1 | 0.08 | 0.5 | 20 | 20 | 0 | 1.67 | 1 | 0 | 305.65 | 301.65 | 0.25 | 0.25 | 1 | 0.000217 | 0.28 | 299 | 0 | 1 | 0 | 4 | 297.75 | 0.000196 | 0.0790272 | 0.2916014 | 4 | 4.100529 | 0.3121548 | 4.05 | 0 | 0 | 0
554 | MCR | 0 | 0 | 0.014 | 1 | 0.08 | 0.5 | 40 | 40 | 0 | 1.67 | 1 | 0 | 305.65 | 301.65 | 0.25 | 0.25 | 1 | 0.000217 | 0.28 | 299 | 0 | 1 | 0 | 4 | 297.75 | 0.000196 | 0.0790272 | 0.5832029 | 4 | 8.201058 | 0.3121548 | 7.81 | 0 | 0 | 0
555 | MCR | 0 | 0 | 0.014 | 1 | 0.08 | 0.5 | 60 | 60 | 0 | 1.67 | 1 | 0 | 305.65 | 301.65 | 0.25 | 0.25 | 1 | 0.000217 | 0.28 | 299 | 0 | 1 | 0 | 4 | 297.75 | 0.000196 | 0.0790272 | 0.8748043 | 4 | 12.30159 | 0.3121548 | 8.39 | 0 | 0 | 0
556 | MCR | 0 | 0 | 0.014 | 1 | 0.08 | 0.5 | 80 | 80 | 0 | 1.67 | 1 | 0 | 305.65 | 301.65 | 0.25 | 0.25 | 1 | 0.000217 | 0.28 | 299 | 0 | 1 | 0 | 4 | 297.75 | 0.000196 | 0.0790272 | 1.166406 | 4 | 16.40212 | 0.3121548 | 7.92 | 0 | 0 | 0
557 | MCR | 0 | 0 | 0.014 | 1 | 0.08 | 0.5 | 20 | 20 | 0 | 1.67 | 1 | 0 | 305.65 | 299.65 | 0.25 | 0.25 | 1 | 0.000217 | 0.28 | 299 | 0 | 1 | 0 | 4 | 297.75 | 0.000196 | 0.0790272 | 0.2916014 | 6 | 4.100529 | 0.3121548 | 3.8 | 0 | 0 | 0
558 | MCR | 0 | 0 | 0.014 | 1 | 0.08 | 0.5 | 40 | 40 | 0 | 1.67 | 1 | 0 | 305.65 | 299.65 | 0.25 | 0.25 | 1 | 0.000217 | 0.28 | 299 | 0 | 1 | 0 | 4 | 297.75 | 0.000196 | 0.0790272 | 0.5832029 | 6 | 8.201058 | 0.3121548 | 6.25 | 0 | 0 | 0
559 | MCR | 0 | 0 | 0.014 | 1 | 0.08 | 0.5 | 60 | 60 | 0 | 1.67 | 1 | 0 | 305.65 | 299.65 | 0.25 | 0.25 | 1 | 0.000217 | 0.28 | 299 | 0 | 1 | 0 | 4 | 297.75 | 0.000196 | 0.0790272 | 0.8748043 | 6 | 12.30159 | 0.3121548 | 5.18 | 0 | 0 | 0
560 | MCR | 0 | 0 | 0.014 | 1 | 0.08 | 0.5 | 80 | 80 | 0 | 1.67 | 1 | 0 | 305.65 | 299.65 | 0.25 | 0.25 | 1 | 0.000217 | 0.28 | 299 | 0 | 1 | 0 | 4 | 297.75 | 0.000196 | 0.0790272 | 1.166406 | 6 | 16.40212 | 0.3121548 | 2 | 0 | 0 | 0
561 | MCR | 0 | 0 | 0.014 | 1 | 0.08 | 0.5 | 20 | 20 | 0 | 1.67 | 1 | 0 | 305.65 | 297.65 | 0.25 | 0.25 | 1 | 0.000217 | 0.28 | 299 | 0 | 1 | 0 | 4 | 297.75 | 0.000196 | 0.0790272 | 0.2916014 | 8 | 4.100529 | 0.3121548 | 3.36 | 0 | 0 | 0
562 | MCR | 0 | 0 | 0.014 | 1 | 0.08 | 0.5 | 40 | 40 | 0 | 1.67 | 1 | 0 | 305.65 | 297.65 | 0.25 | 0.25 | 1 | 0.000217 | 0.28 | 299 | 0 | 1 | 0 | 4 | 297.75 | 0.000196 | 0.0790272 | 0.5832029 | 8 | 8.201058 | 0.3121548 | 4.35 | 0 | 0 | 0
563 | MCR | 0 | 0 | 0.014 | 1 | 0.08 | 0.5 | 60 | 60 | 0 | 1.67 | 1 | 0 | 305.65 | 297.65 | 0.25 | 0.25 | 1 | 0.000217 | 0.28 | 299 | 0 | 1 | 0 | 4 | 297.75 | 0.000196 | 0.0790272 | 0.8748043 | 8 | 12.30159 | 0.3121548 | 1 | 0 | 0 | 0
564 | MCR | 0 | 0 | 0.014 | 1 | 0.08 | 0.5 | 80 | 80 | 0 | 1.67 | 1 | 0 | 305.65 | 297.65 | 0.25 | 0.25 | 1 | 0.000217 | 0.28 | 299 | 0 | 1 | 0 | 4 | 297.75 | 0.000196 | 0.0790272 | 1.166406 | 8 | 16.40212 | 0.3121548 | -3.64 | 0 | 0 | 0
565 | MCR | 0 | 0 | 0.014 | 1 | 0.08 | 0.5 | 20 | 20 | 0 | 1.67 | 1 | 0 | 305.65 | 295.65 | 0.25 | 0.25 | 1 | 0.000217 | 0.28 | 299 | 0 | 1 | 0 | 4 | 297.75 | 0.000196 | 0.0790272 | 0.2916014 | 10 | 4.100529 | 0.3121548 | 2.28 | 0 | 0 | 0
566 | MCR | 0 | 0 | 0.014 | 1 | 0.08 | 0.5 | 40 | 40 | 0 | 1.67 | 1 | 0 | 305.65 | 295.65 | 0.25 | 0.25 | 1 | 0.000217 | 0.28 | 299 | 0 | 1 | 0 | 4 | 297.75 | 0.000196 | 0.0790272 | 0.5832029 | 10 | 8.201058 | 0.3121548 | 1.12 | 0 | 0 | 0
567 | MCR | 0 | 0 | 0.014 | 1 | 0.08 | 0.5 | 60 | 60 | 0 | 1.67 | 1 | 0 | 305.65 | 295.65 | 0.25 | 0.25 | 1 | 0.000217 | 0.28 | 299 | 0 | 1 | 0 | 4 | 297.75 | 0.000196 | 0.0790272 | 0.8748043 | 10 | 12.30159 | 0.3121548 | -4.42 | 0 | 0 | 0
568 | MCR | 0 | 0 | 0.014 | 1 | 0.08 | 0.5 | 80 | 80 | 0 | 1.67 | 1 | 0 | 305.65 | 295.65 | 0.25 | 0.25 | 1 | 0.000217 | 0.28 | 299 | 0 | 1 | 0 | 4 | 297.75 | 0.000196 | 0.0790272 | 1.166406 | 10 | 16.40212 | 0.3121548 | 0 | 0 | 0 | 0
569 | MCR | 0 | 0 | 0.014 | 1 | 0.08 | 0.5 | 20 | 20 | 0 | 1.67 | 1 | 0 | 305.65 | 293.65 | 0.25 | 0.25 | 1 | 0.000217 | 0.28 | 299 | 0 | 1 | 0 | 4 | 297.75 | 0.000196 | 0.0790272 | 0.2916014 | 12 | 4.100529 | 0.3121548 | 0.52 | 0 | 0 | 0
570 | MCR | 0 | 0 | 0.014 | 1 | 0.08 | 0.5 | 40 | 40 | 0 | 1.67 | 1 | 0 | 305.65 | 293.65 | 0.25 | 0.25 | 1 | 0.000217 | 0.28 | 299 | 0 | 1 | 0 | 4 | 297.75 | 0.000196 | 0.0790272 | 0.5832029 | 12 | 8.201058 | 0.3121548 | -3.23 | 0 | 0 | 0
571 | MCR | 0 | 0 | 0.014 | 1 | 0.08 | 0.5 | 60 | 60 | 0 | 1.67 | 1 | 0 | 305.65 | 293.65 | 0.25 | 0.25 | 1 | 0.000217 | 0.28 | 299 | 0 | 1 | 0 | 4 | 297.75 | 0.000196 | 0.0790272 | 0.8748043 | 12 | 12.30159 | 0.3121548 | 0 | 0 | 0 | 0
572 | MCR | 0 | 0 | 0.014 | 1 | 0.08 | 0.5 | 80 | 80 | 0 | 1.67 | 1 | 0 | 305.65 | 293.65 | 0.25 | 0.25 | 1 | 0.000217 | 0.28 | 299 | 0 | 1 | 0 | 4 | 297.75 | 0.000196 | 0.0790272 | 1.166406 | 12 | 16.40212 | 0.3121548 | 0 | 0 | 0 | 0
573 | MCR | 0 | 0 | 0.014 | 1 | 0.08 | 0.5 | 20 | 20 | 0 | 1.67 | 1 | 0 | 305.65 | 291.65 | 0.25 | 0.25 | 1 | 0.000217 | 0.28 | 299 | 0 | 1 | 0 | 4 | 297.75 | 0.000196 | 0.0790272 | 0.2916014 | 14 | 4.100529 | 0.3121548 | -1.68 | 0 | 0 | 0
574 | MCR | 0 | 0 | 0.014 | 1 | 0.08 | 0.5 | 40 | 40 | 0 | 1.67 | 1 | 0 | 305.65 | 291.65 | 0.25 | 0.25 | 1 | 0.000217 | 0.28 | 299 | 0 | 1 | 0 | 4 | 297.75 | 0.000196 | 0.0790272 | 0.5832029 | 14 | 8.201058 | 0.3121548 | 0 | 0 | 0 | 0
575 | MCR | 0 | 0 | 0.014 | 1 | 0.08 | 0.5 | 60 | 60 | 0 | 1.67 | 1 | 0 | 305.65 | 291.65 | 0.25 | 0.25 | 1 | 0.000217 | 0.28 | 299 | 0 | 1 | 0 | 4 | 297.75 | 0.000196 | 0.0790272 | 0.8748043 | 14 | 12.30159 | 0.3121548 | 0 | 0 | 0 | 0
576 | MCR | 0 | 0 | 0.014 | 1 | 0.08 | 0.5 | 80 | 80 | 0 | 1.67 | 1 | 0 | 305.65 | 291.65 | 0.25 | 0.25 | 1 | 0.000217 | 0.28 | 299 | 0 | 1 | 0 | 4 | 297.75 | 0.000196 | 0.0790272 | 1.166406 | 14 | 16.40212 | 0.3121548 | 0 | 0 | 0 | 0
577 | MCR | 0 | 0 | 0.014 | 1 | 0.08 | 0.75 | 20 | 20 | 0 | 1.67 | 1 | 0 | 305.65 | 305.65 | 0.25 | 0.25 | 1 | 0.000217 | 0.28 | 299 | 0 | 1 | 0 | 4 | 297.75 | 0.000196 | 0.0790272 | 0.194401 | 0 | 4.100529 | 0.3121548 | 5.02 | 0 | 0 | 0
578 | MCR | 0 | 0 | 0.014 | 1 | 0.08 | 0.75 | 40 | 40 | 0 | 1.67 | 1 | 0 | 305.65 | 305.65 | 0.25 | 0.25 | 1 | 0.000217 | 0.28 | 299 | 0 | 1 | 0 | 4 | 297.75 | 0.000196 | 0.0790272 | 0.3888019 | 0 | 8.201058 | 0.3121548 | 7.73 | 0 | 0 | 0
579 | MCR | 0 | 0 | 0.014 | 1 | 0.08 | 0.75 | 60 | 60 | 0 | 1.67 | 1 | 0 | 305.65 | 305.65 | 0.25 | 0.25 | 1 | 0.000217 | 0.28 | 299 | 0 | 1 | 0 | 4 | 297.75 | 0.000196 | 0.0790272 | 0.5832029 | 0 | 12.30159 | 0.3121548 | 10.57 | 0 | 0 | 0
580 | MCR | 0 | 0 | 0.014 | 1 | 0.08 | 0.75 | 80 | 80 | 0 | 1.67 | 1 | 0 | 305.65 | 305.65 | 0.25 | 0.25 | 1 | 0.000217 | 0.28 | 299 | 0 | 1 | 0 | 4 | 297.75 | 0.000196 | 0.0790272 | 0.7776038 | 0 | 16.40212 | 0.3121548 | 14.06 | 0 | 0 | 0
581 | MCR | 0 | 0 | 0.014 | 1 | 0.08 | 0.75 | 20 | 20 | 0 | 1.67 | 1 | 0 | 305.65 | 303.65 | 0.25 | 0.25 | 1 | 0.000217 | 0.28 | 299 | 0 | 1 | 0 | 4 | 297.75 | 0.000196 | 0.0790272 | 0.194401 | 2 | 4.100529 | 0.3121548 | 4.68 | 0 | 0 | 0
582 | MCR | 0 | 0 | 0.014 | 1 | 0.08 | 0.75 | 40 | 40 | 0 | 1.67 | 1 | 0 | 305.65 | 303.65 | 0.25 | 0.25 | 1 | 0.000217 | 0.28 | 299 | 0 | 1 | 0 | 4 | 297.75 | 0.000196 | 0.0790272 | 0.3888019 | 2 | 8.201058 | 0.3121548 | 6.4 | 0 | 0 | 0
583 | MCR | 0 | 0 | 0.014 | 1 | 0.08 | 0.75 | 60 | 60 | 0 | 1.67 | 1 | 0 | 305.65 | 303.65 | 0.25 | 0.25 | 1 | 0.000217 | 0.28 | 299 | 0 | 1 | 0 | 4 | 297.75 | 0.000196 | 0.0790272 | 0.5832029 | 2 | 12.30159 | 0.3121548 | 8.36 | 0 | 0 | 0
584 | MCR | 0 | 0 | 0.014 | 1 | 0.08 | 0.75 | 80 | 80 | 0 | 1.67 | 1 | 0 | 305.65 | 303.65 | 0.25 | 0.25 | 1 | 0.000217 | 0.28 | 299 | 0 | 1 | 0 | 4 | 297.75 | 0.000196 | 0.0790272 | 0.7776038 | 2 | 16.40212 | 0.3121548 | 9.4 | 0 | 0 | 0
585 | MCR | 0 | 0 | 0.014 | 1 | 0.08 | 0.75 | 20 | 20 | 0 | 1.67 | 1 | 0 | 305.65 | 301.65 | 0.25 | 0.25 | 1 | 0.000217 | 0.28 | 299 | 0 | 1 | 0 | 4 | 297.75 | 0.000196 | 0.0790272 | 0.194401 | 4 | 4.100529 | 0.3121548 | 4.19 | 0 | 0 | 0
586 | MCR | 0 | 0 | 0.014 | 1 | 0.08 | 0.75 | 40 | 40 | 0 | 1.67 | 1 | 0 | 305.65 | 301.65 | 0.25 | 0.25 | 1 | 0.000217 | 0.28 | 299 | 0 | 1 | 0 | 4 | 297.75 | 0.000196 | 0.0790272 | 0.3888019 | 4 | 8.201058 | 0.3121548 | 5.48 | 0 | 0 | 0
587 | MCR | 0 | 0 | 0.014 | 1 | 0.08 | 0.75 | 60 | 60 | 0 | 1.67 | 1 | 0 | 305.65 | 301.65 | 0.25 | 0.25 | 1 | 0.000217 | 0.28 | 299 | 0 | 1 | 0 | 4 | 297.75 | 0.000196 | 0.0790272 | 0.5832029 | 4 | 12.30159 | 0.3121548 | 5.75 | 0 | 0 | 0
588 | MCR | 0 | 0 | 0.014 | 1 | 0.08 | 0.75 | 80 | 80 | 0 | 1.67 | 1 | 0 | 305.65 | 301.65 | 0.25 | 0.25 | 1 | 0.000217 | 0.28 | 299 | 0 | 1 | 0 | 4 | 297.75 | 0.000196 | 0.0790272 | 0.7776038 | 4 | 16.40212 | 0.3121548 | 5.36 | 0 | 0 | 0
589 | MCR | 0 | 0 | 0.014 | 1 | 0.08 | 0.75 | 20 | 20 | 0 | 1.67 | 1 | 0 | 305.65 | 299.65 | 0.25 | 0.25 | 1 | 0.000217 | 0.28 | 299 | 0 | 1 | 0 | 4 | 297.75 | 0.000196 | 0.0790272 | 0.194401 | 6 | 4.100529 | 0.3121548 | 4.3 | 0 | 0 | 0
590 | MCR | 0 | 0 | 0.014 | 1 | 0.08 | 0.75 | 40 | 40 | 0 | 1.67 | 1 | 0 | 305.65 | 299.65 | 0.25 | 0.25 | 1 | 0.000217 | 0.28 | 299 | 0 | 1 | 0 | 4 | 297.75 | 0.000196 | 0.0790272 | 0.3888019 | 6 | 8.201058 | 0.3121548 | 4.54 | 0 | 0 | 0
591 | MCR | 0 | 0 | 0.014 | 1 | 0.08 | 0.75 | 60 | 60 | 0 | 1.67 | 1 | 0 | 305.65 | 299.65 | 0.25 | 0.25 | 1 | 0.000217 | 0.28 | 299 | 0 | 1 | 0 | 4 | 297.75 | 0.000196 | 0.0790272 | 0.5832029 | 6 | 12.30159 | 0.3121548 | 2.98 | 0 | 0 | 0
592 | MCR | 0 | 0 | 0.014 | 1 | 0.08 | 0.75 | 80 | 80 | 0 | 1.67 | 1 | 0 | 305.65 | 299.65 | 0.25 | 0.25 | 1 | 0.000217 | 0.28 | 299 | 0 | 1 | 0 | 4 | 297.75 | 0.000196 | 0.0790272 | 0.7776038 | 6 | 16.40212 | 0.3121548 | 0.49 | 0 | 0 | 0
593 | MCR | 0 | 0 | 0.014 | 1 | 0.08 | 0.75 | 20 | 20 | 0 | 1.67 | 1 | 0 | 305.65 | 297.65 | 0.25 | 0.25 | 1 | 0.000217 | 0.28 | 299 | 0 | 1 | 0 | 4 | 297.75 | 0.000196 | 0.0790272 | 0.194401 | 8 | 4.100529 | 0.3121548 | 3.07 | 0 | 0 | 0
594 | MCR | 0 | 0 | 0.014 | 1 | 0.08 | 0.75 | 40 | 40 | 0 | 1.67 | 1 | 0 | 305.65 | 297.65 | 0.25 | 0.25 | 1 | 0.000217 | 0.28 | 299 | 0 | 1 | 0 | 4 | 297.75 | 0.000196 | 0.0790272 | 0.3888019 | 8 | 8.201058 | 0.3121548 | 2.66 | 0 | 0 | 0
595 | MCR | 0 | 0 | 0.014 | 1 | 0.08 | 0.75 | 60 | 60 | 0 | 1.67 | 1 | 0 | 305.65 | 297.65 | 0.25 | 0.25 | 1 | 0.000217 | 0.28 | 299 | 0 | 1 | 0 | 4 | 297.75 | 0.000196 | 0.0790272 | 0.5832029 | 8 | 12.30159 | 0.3121548 | -0.18 | 0 | 0 | 0
596 | MCR | 0 | 0 | 0.014 | 1 | 0.08 | 0.75 | 80 | 80 | 0 | 1.67 | 1 | 0 | 305.65 | 297.65 | 0.25 | 0.25 | 1 | 0.000217 | 0.28 | 299 | 0 | 1 | 0 | 4 | 297.75 | 0.000196 | 0.0790272 | 0.7776038 | 8 | 16.40212 | 0.3121548 | -5.5 | 0 | 0 | 0
597 | MCR | 0 | 0 | 0.014 | 1 | 0.08 | 0.75 | 20 | 20 | 0 | 1.67 | 1 | 0 | 305.65 | 295.65 | 0.25 | 0.25 | 1 | 0.000217 | 0.28 | 299 | 0 | 1 | 0 | 4 | 297.75 | 0.000196 | 0.0790272 | 0.194401 | 10 | 4.100529 | 0.3121548 | 2.03 | 0 | 0 | 0
598 | MCR | 0 | 0 | 0.014 | 1 | 0.08 | 0.75 | 40 | 40 | 0 | 1.67 | 1 | 0 | 305.65 | 295.65 | 0.25 | 0.25 | 1 | 0.000217 | 0.28 | 299 | 0 | 1 | 0 | 4 | 297.75 | 0.000196 | 0.0790272 | 0.3888019 | 10 | 8.201058 | 0.3121548 | 0.63 | 0 | 0 | 0
599 | MCR | 0 | 0 | 0.014 | 1 | 0.08 | 0.75 | 60 | 60 | 0 | 1.67 | 1 | 0 | 305.65 | 295.65 | 0.25 | 0.25 | 1 | 0.000217 | 0.28 | 299 | 0 | 1 | 0 | 4 | 297.75 | 0.000196 | 0.0790272 | 0.5832029 | 10 | 12.30159 | 0.3121548 | -5.3 | 0 | 0 | 0
600 | MCR | 0 | 0 | 0.014 | 1 | 0.08 | 0.75 | 80 | 80 | 0 | 1.67 | 1 | 0 | 305.65 | 295.65 | 0.25 | 0.25 | 1 | 0.000217 | 0.28 | 299 | 0 | 1 | 0 | 4 | 297.75 | 0.000196 | 0.0790272 | 0.7776038 | 10 | 16.40212 | 0.3121548 | 0 | 0 | 0 | 0
601 | MCR | 0 | 0 | 0.014 | 1 | 0.08 | 0.75 | 20 | 20 | 0 | 1.67 | 1 | 0 | 305.65 | 293.65 | 0.25 | 0.25 | 1 | 0.000217 | 0.28 | 299 | 0 | 1 | 0 | 4 | 297.75 | 0.000196 | 0.0790272 | 0.194401 | 12 | 4.100529 | 0.3121548 | 0.36 | 0 | 0 | 0
602 | MCR | 0 | 0 | 0.014 | 1 | 0.08 | 0.75 | 40 | 40 | 0 | 1.67 | 1 | 0 | 305.65 | 293.65 | 0.25 | 0.25 | 1 | 0.000217 | 0.28 | 299 | 0 | 1 | 0 | 4 | 297.75 | 0.000196 | 0.0790272 | 0.3888019 | 12 | 8.201058 | 0.3121548 | -2.7 | 0 | 0 | 0
603 | MCR | 0 | 0 | 0.014 | 1 | 0.08 | 0.75 | 60 | 60 | 0 | 1.67 | 1 | 0 | 305.65 | 293.65 | 0.25 | 0.25 | 1 | 0.000217 | 0.28 | 299 | 0 | 1 | 0 | 4 | 297.75 | 0.000196 | 0.0790272 | 0.5832029 | 12 | 12.30159 | 0.3121548 | 0 | 0 | 0 | 0
604 | MCR | 0 | 0 | 0.014 | 1 | 0.08 | 0.75 | 80 | 80 | 0 | 1.67 | 1 | 0 | 305.65 | 293.65 | 0.25 | 0.25 | 1 | 0.000217 | 0.28 | 299 | 0 | 1 | 0 | 4 | 297.75 | 0.000196 | 0.0790272 | 0.7776038 | 12 | 16.40212 | 0.3121548 | 0 | 0 | 0 | 0
605 | MCR | 0 | 0 | 0.014 | 1 | 0.08 | 0.75 | 20 | 20 | 0 | 1.67 | 1 | 0 | 305.65 | 291.65 | 0.25 | 0.25 | 1 | 0.000217 | 0.28 | 299 | 0 | 1 | 0 | 4 | 297.75 | 0.000196 | 0.0790272 | 0.194401 | 14 | 4.100529 | 0.3121548 | -1 | 0 | 0 | 0
606 | MCR | 0 | 0 | 0.014 | 1 | 0.08 | 0.75 | 40 | 40 | 0 | 1.67 | 1 | 0 | 305.65 | 291.65 | 0.25 | 0.25 | 1 | 0.000217 | 0.28 | 299 | 0 | 1 | 0 | 4 | 297.75 | 0.000196 | 0.0790272 | 0.3888019 | 14 | 8.201058 | 0.3121548 | 0 | 0 | 0 | 0
607 | MCR | 0 | 0 | 0.014 | 1 | 0.08 | 0.75 | 60 | 60 | 0 | 1.67 | 1 | 0 | 305.65 | 291.65 | 0.25 | 0.25 | 1 | 0.000217 | 0.28 | 299 | 0 | 1 | 0 | 4 | 297.75 | 0.000196 | 0.0790272 | 0.5832029 | 14 | 12.30159 | 0.3121548 | 0 | 0 | 0 | 0
608 | MCR | 0 | 0 | 0.014 | 1 | 0.08 | 0.75 | 80 | 80 | 0 | 1.67 | 1 | 0 | 305.65 | 291.65 | 0.25 | 0.25 | 1 | 0.000217 | 0.28 | 299 | 0 | 1 | 0 | 4 | 297.75 | 0.000196 | 0.0790272 | 0.7776038 | 14 | 16.40212 | 0.3121548 | 0 | 0 | 0 | 0
609 | MCR | 0 | 0 | 0.014 | 1 | 0.08 | 0.5 | 20 | 20 | 0 | 1.67 | 1 | 0 | 305.65 | 305.65 | 0.5 | 0.5 | 1 | 0.000217 | 0.28 | 299 | 0 | 1 | 0 | 4 | 297.75 | 0.000196 | 0.0790272 | 0.5832029 | 0 | 4.100529 | 0.3121548 | 7.68 | 0 | 0 | 0
610 | MCR | 0 | 0 | 0.014 | 1 | 0.08 | 0.5 | 40 | 40 | 0 | 1.67 | 1 | 0 | 305.65 | 305.65 | 0.5 | 0.5 | 1 | 0.000217 | 0.28 | 299 | 0 | 1 | 0 | 4 | 297.75 | 0.000196 | 0.0790272 | 1.166406 | 0 | 8.201058 | 0.3121548 | 14.21 | 0 | 0 | 0
611 | MCR | 0 | 0 | 0.014 | 1 | 0.08 | 0.5 | 60 | 60 | 0 | 1.67 | 1 | 0 | 305.65 | 305.65 | 0.5 | 0.5 | 1 | 0.000217 | 0.28 | 299 | 0 | 1 | 0 | 4 | 297.75 | 0.000196 | 0.0790272 | 1.749609 | 0 | 12.30159 | 0.3121548 | 21.9 | 0 | 0 | 0
612 | MCR | 0 | 0 | 0.014 | 1 | 0.08 | 0.5 | 80 | 80 | 0 | 1.67 | 1 | 0 | 305.65 | 305.65 | 0.5 | 0.5 | 1 | 0.000217 | 0.28 | 299 | 0 | 1 | 0 | 4 | 297.75 | 0.000196 | 0.0790272 | 2.332811 | 0 | 16.40212 | 0.3121548 | 28.4 | 0 | 0 | 0
613 | MCR | 0 | 0 | 0.014 | 1 | 0.08 | 0.5 | 20 | 20 | 0 | 1.67 | 1 | 0 | 305.65 | 303.65 | 0.5 | 0.5 | 1 | 0.000217 | 0.28 | 299 | 0 | 1 | 0 | 4 | 297.75 | 0.000196 | 0.0790272 | 0.5832029 | 2 | 4.100529 | 0.3121548 | 7.42 | 0 | 0 | 0
614 | MCR | 0 | 0 | 0.014 | 1 | 0.08 | 0.5 | 40 | 40 | 0 | 1.67 | 1 | 0 | 305.65 | 303.65 | 0.5 | 0.5 | 1 | 0.000217 | 0.28 | 299 | 0 | 1 | 0 | 4 | 297.75 | 0.000196 | 0.0790272 | 1.166406 | 2 | 8.201058 | 0.3121548 | 12.71 | 0 | 0 | 0
615 | MCR | 0 | 0 | 0.014 | 1 | 0.08 | 0.5 | 60 | 60 | 0 | 1.67 | 1 | 0 | 305.65 | 303.65 | 0.5 | 0.5 | 1 | 0.000217 | 0.28 | 299 | 0 | 1 | 0 | 4 | 297.75 | 0.000196 | 0.0790272 | 1.749609 | 2 | 12.30159 | 0.3121548 | 15.91 | 0 | 0 | 0
616 | MCR | 0 | 0 | 0.014 | 1 | 0.08 | 0.5 | 80 | 80 | 0 | 1.67 | 1 | 0 | 305.65 | 303.65 | 0.5 | 0.5 | 1 | 0.000217 | 0.28 | 299 | 0 | 1 | 0 | 4 | 297.75 | 0.000196 | 0.0790272 | 2.332811 | 2 | 16.40212 | 0.3121548 | 16.21 | 0 | 0 | 0
617 | MCR | 0 | 0 | 0.014 | 1 | 0.08 | 0.5 | 20 | 20 | 0 | 1.67 | 1 | 0 | 305.65 | 301.65 | 0.5 | 0.5 | 1 | 0.000217 | 0.28 | 299 | 0 | 1 | 0 | 4 | 297.75 | 0.000196 | 0.0790272 | 0.5832029 | 4 | 4.100529 | 0.3121548 | 6.68 | 0 | 0 | 0
618 | MCR | 0 | 0 | 0.014 | 1 | 0.08 | 0.5 | 40 | 40 | 0 | 1.67 | 1 | 0 | 305.65 | 301.65 | 0.5 | 0.5 | 1 | 0.000217 | 0.28 | 299 | 0 | 1 | 0 | 4 | 297.75 | 0.000196 | 0.0790272 | 1.166406 | 4 | 8.201058 | 0.3121548 | 9.97 | 0 | 0 | 0
619 | MCR | 0 | 0 | 0.014 | 1 | 0.08 | 0.5 | 60 | 60 | 0 | 1.67 | 1 | 0 | 305.65 | 301.65 | 0.5 | 0.5 | 1 | 0.000217 | 0.28 | 299 | 0 | 1 | 0 | 4 | 297.75 | 0.000196 | 0.0790272 | 1.749609 | 4 | 12.30159 | 0.3121548 | 8.27 | 0 | 0 | 0
620 | MCR | 0 | 0 | 0.014 | 1 | 0.08 | 0.5 | 80 | 80 | 0 | 1.67 | 1 | 0 | 305.65 | 301.65 | 0.5 | 0.5 | 1 | 0.000217 | 0.28 | 299 | 0 | 1 | 0 | 4 | 297.75 | 0.000196 | 0.0790272 | 2.332811 | 4 | 16.40212 | 0.3121548 | 4.23 | 0 | 0 | 0
621 | MCR | 0 | 0 | 0.014 | 1 | 0.08 | 0.5 | 20 | 20 | 0 | 1.67 | 1 | 0 | 305.65 | 299.65 | 0.5 | 0.5 | 1 | 0.000217 | 0.28 | 299 | 0 | 1 | 0 | 4 | 297.75 | 0.000196 | 0.0790272 | 0.5832029 | 6 | 4.100529 | 0.3121548 | 6.18 | 0 | 0 | 0
622 | MCR | 0 | 0 | 0.014 | 1 | 0.08 | 0.5 | 40 | 40 | 0 | 1.67 | 1 | 0 | 305.65 | 299.65 | 0.5 | 0.5 | 1 | 0.000217 | 0.28 | 299 | 0 | 1 | 0 | 4 | 297.75 | 0.000196 | 0.0790272 | 1.166406 | 6 | 8.201058 | 0.3121548 | 6.89 | 0 | 0 | 0
623 | MCR | 0 | 0 | 0.014 | 1 | 0.08 | 0.5 | 60 | 60 | 0 | 1.67 | 1 | 0 | 305.65 | 299.65 | 0.5 | 0.5 | 1 | 0.000217 | 0.28 | 299 | 0 | 1 | 0 | 4 | 297.75 | 0.000196 | 0.0790272 | 1.749609 | 6 | 12.30159 | 0.3121548 | 1.69 | 0 | 0 | 0
624 | MCR | 0 | 0 | 0.014 | 1 | 0.08 | 0.5 | 80 | 80 | 0 | 1.67 | 1 | 0 | 305.65 | 299.65 | 0.5 | 0.5 | 1 | 0.000217 | 0.28 | 299 | 0 | 1 | 0 | 4 | 297.75 | 0.000196 | 0.0790272 | 2.332811 | 6 | 16.40212 | 0.3121548 | -8.57 | 0 | 0 | 0
625 | MCR | 0 | 0 | 0.014 | 1 | 0.08 | 0.5 | 20 | 20 | 0 | 1.67 | 1 | 0 | 305.65 | 297.65 | 0.5 | 0.5 | 1 | 0.000217 | 0.28 | 299 | 0 | 1 | 0 | 4 | 297.75 | 0.000196 | 0.0790272 | 0.5832029 | 8 | 4.100529 | 0.3121548 | 5.21 | 0 | 0 | 0
626 | MCR | 0 | 0 | 0.014 | 1 | 0.08 | 0.5 | 40 | 40 | 0 | 1.67 | 1 | 0 | 305.65 | 297.65 | 0.5 | 0.5 | 1 | 0.000217 | 0.28 | 299 | 0 | 1 | 0 | 4 | 297.75 | 0.000196 | 0.0790272 | 1.166406 | 8 | 8.201058 | 0.3121548 | 5.03 | 0 | 0 | 0
627 | MCR | 0 | 0 | 0.014 | 1 | 0.08 | 0.5 | 60 | 60 | 0 | 1.67 | 1 | 0 | 305.65 | 297.65 | 0.5 | 0.5 | 1 | 0.000217 | 0.28 | 299 | 0 | 1 | 0 | 4 | 297.75 | 0.000196 | 0.0790272 | 1.749609 | 8 | 12.30159 | 0.3121548 | -4.73 | 0 | 0 | 0
628 | MCR | 0 | 0 | 0.014 | 1 | 0.08 | 0.5 | 80 | 80 | 0 | 1.67 | 1 | 0 | 305.65 | 297.65 | 0.5 | 0.5 | 1 | 0.000217 | 0.28 | 299 | 0 | 1 | 0 | 4 | 297.75 | 0.000196 | 0.0790272 | 2.332811 | 8 | 16.40212 | 0.3121548 | 0 | 0 | 0 | 0
629 | MCR | 0 | 0 | 0.014 | 1 | 0.08 | 0.5 | 20 | 20 | 0 | 1.67 | 1 | 0 | 305.65 | 295.65 | 0.5 | 0.5 | 1 | 0.000217 | 0.28 | 299 | 0 | 1 | 0 | 4 | 297.75 | 0.000196 | 0.0790272 | 0.5832029 | 10 | 4.100529 | 0.3121548 | 3.59 | 0 | 0 | 0
630 | MCR | 0 | 0 | 0.014 | 1 | 0.08 | 0.5 | 40 | 40 | 0 | 1.67 | 1 | 0 | 305.65 | 295.65 | 0.5 | 0.5 | 1 | 0.000217 | 0.28 | 299 | 0 | 1 | 0 | 4 | 297.75 | 0.000196 | 0.0790272 | 1.166406 | 10 | 8.201058 | 0.3121548 | 2.05 | 0 | 0 | 0
631 | MCR | 0 | 0 | 0.014 | 1 | 0.08 | 0.5 | 60 | 60 | 0 | 1.67 | 1 | 0 | 305.65 | 295.65 | 0.5 | 0.5 | 1 | 0.000217 | 0.28 | 299 | 0 | 1 | 0 | 4 | 297.75 | 0.000196 | 0.0790272 | 1.749609 | 10 | 12.30159 | 0.3121548 | 0 | 0 | 0 | 0
632 | MCR | 0 | 0 | 0.014 | 1 | 0.08 | 0.5 | 80 | 80 | 0 | 1.67 | 1 | 0 | 305.65 | 295.65 | 0.5 | 0.5 | 1 | 0.000217 | 0.28 | 299 | 0 | 1 | 0 | 4 | 297.75 | 0.000196 | 0.0790272 | 2.332811 | 10 | 16.40212 | 0.3121548 | 0 | 0 | 0 | 0
633 | MCR | 0 | 0 | 0.014 | 1 | 0.08 | 0.5 | 20 | 20 | 0 | 1.67 | 1 | 0 | 305.65 | 293.65 | 0.5 | 0.5 | 1 | 0.000217 | 0.28 | 299 | 0 | 1 | 0 | 4 | 297.75 | 0.000196 | 0.0790272 | 0.5832029 | 12 | 4.100529 | 0.3121548 | 0.15 | 0 | 0 | 0
634 | MCR | 0 | 0 | 0.014 | 1 | 0.08 | 0.5 | 40 | 40 | 0 | 1.67 | 1 | 0 | 305.65 | 293.65 | 0.5 | 0.5 | 1 | 0.000217 | 0.28 | 299 | 0 | 1 | 0 | 4 | 297.75 | 0.000196 | 0.0790272 | 1.166406 | 12 | 8.201058 | 0.3121548 | -4.12 | 0 | 0 | 0
635 | MCR | 0 | 0 | 0.014 | 1 | 0.08 | 0.5 | 60 | 60 | 0 | 1.67 | 1 | 0 | 305.65 | 293.65 | 0.5 | 0.5 | 1 | 0.000217 | 0.28 | 299 | 0 | 1 | 0 | 4 | 297.75 | 0.000196 | 0.0790272 | 1.749609 | 12 | 12.30159 | 0.3121548 | 0 | 0 | 0 | 0
636 | MCR | 0 | 0 | 0.014 | 1 | 0.08 | 0.5 | 80 | 80 | 0 | 1.67 | 1 | 0 | 305.65 | 293.65 | 0.5 | 0.5 | 1 | 0.000217 | 0.28 | 299 | 0 | 1 | 0 | 4 | 297.75 | 0.000196 | 0.0790272 | 2.332811 | 12 | 16.40212 | 0.3121548 | 0 | 0 | 0 | 0
637 | MCR | 0 | 0 | 0.014 | 1 | 0.08 | 0.5 | 20 | 20 | 0 | 1.67 | 1 | 0 | 305.65 | 291.65 | 0.5 | 0.5 | 1 | 0.000217 | 0.28 | 299 | 0 | 1 | 0 | 4 | 297.75 | 0.000196 | 0.0790272 | 0.5832029 | 14 | 4.100529 | 0.3121548 | -2.77 | 0 | 0 | 0
638 | MCR | 0 | 0 | 0.014 | 1 | 0.08 | 0.5 | 40 | 40 | 0 | 1.67 | 1 | 0 | 305.65 | 291.65 | 0.5 | 0.5 | 1 | 0.000217 | 0.28 | 299 | 0 | 1 | 0 | 4 | 297.75 | 0.000196 | 0.0790272 | 1.166406 | 14 | 8.201058 | 0.3121548 | 0 | 0 | 0 | 0
639 | MCR | 0 | 0 | 0.014 | 1 | 0.08 | 0.5 | 60 | 60 | 0 | 1.67 | 1 | 0 | 305.65 | 291.65 | 0.5 | 0.5 | 1 | 0.000217 | 0.28 | 299 | 0 | 1 | 0 | 4 | 297.75 | 0.000196 | 0.0790272 | 1.749609 | 14 | 12.30159 | 0.3121548 | 0 | 0 | 0 | 0
640 | MCR | 0 | 0 | 0.014 | 1 | 0.08 | 0.5 | 80 | 80 | 0 | 1.67 | 1 | 0 | 305.65 | 291.65 | 0.5 | 0.5 | 1 | 0.000217 | 0.28 | 299 | 0 | 1 | 0 | 4 | 297.75 | 0.000196 | 0.0790272 | 2.332811 | 14 | 16.40212 | 0.3121548 | 0 | 0 | 0 | 0
641 | MCR | 0 | 0 | 0.014 | 1 | 0.08 | 0.75 | 20 | 20 | 0 | 1.67 | 1 | 0 | 305.65 | 305.65 | 0.5 | 0.5 | 1 | 0.000217 | 0.28 | 299 | 0 | 1 | 0 | 4 | 297.75 | 0.000196 | 0.0790272 | 0.3888019 | 0 | 4.100529 | 0.3121548 | 7.11 | 0 | 0 | 0
642 | MCR | 0 | 0 | 0.014 | 1 | 0.08 | 0.75 | 40 | 40 | 0 | 1.67 | 1 | 0 | 305.65 | 305.65 | 0.5 | 0.5 | 1 | 0.000217 | 0.28 | 299 | 0 | 1 | 0 | 4 | 297.75 | 0.000196 | 0.0790272 | 0.7776038 | 0 | 8.201058 | 0.3121548 | 11.44 | 0 | 0 | 0
643 | MCR | 0 | 0 | 0.014 | 1 | 0.08 | 0.75 | 60 | 60 | 0 | 1.67 | 1 | 0 | 305.65 | 305.65 | 0.5 | 0.5 | 1 | 0.000217 | 0.28 | 299 | 0 | 1 | 0 | 4 | 297.75 | 0.000196 | 0.0790272 | 1.166406 | 0 | 12.30159 | 0.3121548 | 18.02 | 0 | 0 | 0
644 | MCR | 0 | 0 | 0.014 | 1 | 0.08 | 0.75 | 80 | 80 | 0 | 1.67 | 1 | 0 | 305.65 | 305.65 | 0.5 | 0.5 | 1 | 0.000217 | 0.28 | 299 | 0 | 1 | 0 | 4 | 297.75 | 0.000196 | 0.0790272 | 1.555208 | 0 | 16.40212 | 0.3121548 | 23.28 | 0 | 0 | 0
645 | MCR | 0 | 0 | 0.014 | 1 | 0.08 | 0.75 | 20 | 20 | 0 | 1.67 | 1 | 0 | 305.65 | 303.65 | 0.5 | 0.5 | 1 | 0.000217 | 0.28 | 299 | 0 | 1 | 0 | 4 | 297.75 | 0.000196 | 0.0790272 | 0.3888019 | 2 | 4.100529 | 0.3121548 | 6.19 | 0 | 0 | 0
646 | MCR | 0 | 0 | 0.014 | 1 | 0.08 | 0.75 | 40 | 40 | 0 | 1.67 | 1 | 0 | 305.65 | 303.65 | 0.5 | 0.5 | 1 | 0.000217 | 0.28 | 299 | 0 | 1 | 0 | 4 | 297.75 | 0.000196 | 0.0790272 | 0.7776038 | 2 | 8.201058 | 0.3121548 | 9.61 | 0 | 0 | 0
647 | MCR | 0 | 0 | 0.014 | 1 | 0.08 | 0.75 | 60 | 60 | 0 | 1.67 | 1 | 0 | 305.65 | 303.65 | 0.5 | 0.5 | 1 | 0.000217 | 0.28 | 299 | 0 | 1 | 0 | 4 | 297.75 | 0.000196 | 0.0790272 | 1.166406 | 2 | 12.30159 | 0.3121548 | 13.4 | 0 | 0 | 0
648 | MCR | 0 | 0 | 0.014 | 1 | 0.08 | 0.75 | 80 | 80 | 0 | 1.67 | 1 | 0 | 305.65 | 303.65 | 0.5 | 0.5 | 1 | 0.000217 | 0.28 | 299 | 0 | 1 | 0 | 4 | 297.75 | 0.000196 | 0.0790272 | 1.555208 | 2 | 16.40212 | 0.3121548 | 14.7 | 0 | 0 | 0
649 | MCR | 0 | 0 | 0.014 | 1 | 0.08 | 0.75 | 20 | 20 | 0 | 1.67 | 1 | 0 | 305.65 | 301.65 | 0.5 | 0.5 | 1 | 0.000217 | 0.28 | 299 | 0 | 1 | 0 | 4 | 297.75 | 0.000196 | 0.0790272 | 0.3888019 | 4 | 4.100529 | 0.3121548 | 5.27 | 0 | 0 | 0
650 | MCR | 0 | 0 | 0.014 | 1 | 0.08 | 0.75 | 40 | 40 | 0 | 1.67 | 1 | 0 | 305.65 | 301.65 | 0.5 | 0.5 | 1 | 0.000217 | 0.28 | 299 | 0 | 1 | 0 | 4 | 297.75 | 0.000196 | 0.0790272 | 0.7776038 | 4 | 8.201058 | 0.3121548 | 7.54 | 0 | 0 | 0
651 | MCR | 0 | 0 | 0.014 | 1 | 0.08 | 0.75 | 60 | 60 | 0 | 1.67 | 1 | 0 | 305.65 | 301.65 | 0.5 | 0.5 | 1 | 0.000217 | 0.28 | 299 | 0 | 1 | 0 | 4 | 297.75 | 0.000196 | 0.0790272 | 1.166406 | 4 | 12.30159 | 0.3121548 | 8.12 | 0 | 0 | 0
652 | MCR | 0 | 0 | 0.014 | 1 | 0.08 | 0.75 | 80 | 80 | 0 | 1.67 | 1 | 0 | 305.65 | 301.65 | 0.5 | 0.5 | 1 | 0.000217 | 0.28 | 299 | 0 | 1 | 0 | 4 | 297.75 | 0.000196 | 0.0790272 | 1.555208 | 4 | 16.40212 | 0.3121548 | 6.61 | 0 | 0 | 0
653 | MCR | 0 | 0 | 0.014 | 1 | 0.08 | 0.75 | 20 | 20 | 0 | 1.67 | 1 | 0 | 305.65 | 299.65 | 0.5 | 0.5 | 1 | 0.000217 | 0.28 | 299 | 0 | 1 | 0 | 4 | 297.75 | 0.000196 | 0.0790272 | 0.3888019 | 6 | 4.100529 | 0.3121548 | 4.78 | 0 | 0 | 0
654 | MCR | 0 | 0 | 0.014 | 1 | 0.08 | 0.75 | 40 | 40 | 0 | 1.67 | 1 | 0 | 305.65 | 299.65 | 0.5 | 0.5 | 1 | 0.000217 | 0.28 | 299 | 0 | 1 | 0 | 4 | 297.75 | 0.000196 | 0.0790272 | 0.7776038 | 6 | 8.201058 | 0.3121548 | 5.72 | 0 | 0 | 0
655 | MCR | 0 | 0 | 0.014 | 1 | 0.08 | 0.75 | 60 | 60 | 0 | 1.67 | 1 | 0 | 305.65 | 299.65 | 0.5 | 0.5 | 1 | 0.000217 | 0.28 | 299 | 0 | 1 | 0 | 4 | 297.75 | 0.000196 | 0.0790272 | 1.166406 | 6 | 12.30159 | 0.3121548 | 2.12 | 0 | 0 | 0
656 | MCR | 0 | 0 | 0.014 | 1 | 0.08 | 0.75 | 80 | 80 | 0 | 1.67 | 1 | 0 | 305.65 | 299.65 | 0.5 | 0.5 | 1 | 0.000217 | 0.28 | 299 | 0 | 1 | 0 | 4 | 297.75 | 0.000196 | 0.0790272 | 1.555208 | 6 | 16.40212 | 0.3121548 | -2.12 | 0 | 0 | 0
657 | MCR | 0 | 0 | 0.014 | 1 | 0.08 | 0.75 | 20 | 20 | 0 | 1.67 | 1 | 0 | 305.65 | 297.65 | 0.5 | 0.5 | 1 | 0.000217 | 0.28 | 299 | 0 | 1 | 0 | 4 | 297.75 | 0.000196 | 0.0790272 | 0.3888019 | 8 | 4.100529 | 0.3121548 | 4.69 | 0 | 0 | 0
658 | MCR | 0 | 0 | 0.014 | 1 | 0.08 | 0.75 | 40 | 40 | 0 | 1.67 | 1 | 0 | 305.65 | 297.65 | 0.5 | 0.5 | 1 | 0.000217 | 0.28 | 299 | 0 | 1 | 0 | 4 | 297.75 | 0.000196 | 0.0790272 | 0.7776038 | 8 | 8.201058 | 0.3121548 | 5.47 | 0 | 0 | 0
659 | MCR | 0 | 0 | 0.014 | 1 | 0.08 | 0.75 | 60 | 60 | 0 | 1.67 | 1 | 0 | 305.65 | 297.65 | 0.5 | 0.5 | 1 | 0.000217 | 0.28 | 299 | 0 | 1 | 0 | 4 | 297.75 | 0.000196 | 0.0790272 | 1.166406 | 8 | 12.30159 | 0.3121548 | 0.47 | 0 | 0 | 0
660 | MCR | 0 | 0 | 0.014 | 1 | 0.08 | 0.75 | 80 | 80 | 0 | 1.67 | 1 | 0 | 305.65 | 297.65 | 0.5 | 0.5 | 1 | 0.000217 | 0.28 | 299 | 0 | 1 | 0 | 4 | 297.75 | 0.000196 | 0.0790272 | 1.555208 | 8 | 16.40212 | 0.3121548 | -9.98 | 0 | 0 | 0
661 | MCR | 0 | 0 | 0.014 | 1 | 0.08 | 0.75 | 20 | 20 | 0 | 1.67 | 1 | 0 | 305.65 | 295.65 | 0.5 | 0.5 | 1 | 0.000217 | 0.28 | 299 | 0 | 1 | 0 | 4 | 297.75 | 0.000196 | 0.0790272 | 0.3888019 | 10 | 4.100529 | 0.3121548 | 2.31 | 0 | 0 | 0
662 | MCR | 0 | 0 | 0.014 | 1 | 0.08 | 0.75 | 40 | 40 | 0 | 1.67 | 1 | 0 | 305.65 | 295.65 | 0.5 | 0.5 | 1 | 0.000217 | 0.28 | 299 | 0 | 1 | 0 | 4 | 297.75 | 0.000196 | 0.0790272 | 0.7776038 | 10 | 8.201058 | 0.3121548 | 1.91 | 0 | 0 | 0
663 | MCR | 0 | 0 | 0.014 | 1 | 0.08 | 0.75 | 60 | 60 | 0 | 1.67 | 1 | 0 | 305.65 | 295.65 | 0.5 | 0.5 | 1 | 0.000217 | 0.28 | 299 | 0 | 1 | 0 | 4 | 297.75 | 0.000196 | 0.0790272 | 1.166406 | 10 | 12.30159 | 0.3121548 | -8.13 | 0 | 0 | 0
664 | MCR | 0 | 0 | 0.014 | 1 | 0.08 | 0.75 | 80 | 80 | 0 | 1.67 | 1 | 0 | 305.65 | 295.65 | 0.5 | 0.5 | 1 | 0.000217 | 0.28 | 299 | 0 | 1 | 0 | 4 | 297.75 | 0.000196 | 0.0790272 | 1.555208 | 10 | 16.40212 | 0.3121548 | 0 | 0 | 0 | 0
665 | MCR | 0 | 0 | 0.014 | 1 | 0.08 | 0.75 | 20 | 20 | 0 | 1.67 | 1 | 0 | 305.65 | 293.65 | 0.5 | 0.5 | 1 | 0.000217 | 0.28 | 299 | 0 | 1 | 0 | 4 | 297.75 | 0.000196 | 0.0790272 | 0.3888019 | 12 | 4.100529 | 0.3121548 | -0.14 | 0 | 0 | 0
666 | MCR | 0 | 0 | 0.014 | 1 | 0.08 | 0.75 | 40 | 40 | 0 | 1.67 | 1 | 0 | 305.65 | 293.65 | 0.5 | 0.5 | 1 | 0.000217 | 0.28 | 299 | 0 | 1 | 0 | 4 | 297.75 | 0.000196 | 0.0790272 | 0.7776038 | 12 | 8.201058 | 0.3121548 | -3.84 | 0 | 0 | 0
667 | MCR | 0 | 0 | 0.014 | 1 | 0.08 | 0.75 | 60 | 60 | 0 | 1.67 | 1 | 0 | 305.65 | 293.65 | 0.5 | 0.5 | 1 | 0.000217 | 0.28 | 299 | 0 | 1 | 0 | 4 | 297.75 | 0.000196 | 0.0790272 | 1.166406 | 12 | 12.30159 | 0.3121548 | 0 | 0 | 0 | 0
668 | MCR | 0 | 0 | 0.014 | 1 | 0.08 | 0.75 | 80 | 80 | 0 | 1.67 | 1 | 0 | 305.65 | 293.65 | 0.5 | 0.5 | 1 | 0.000217 | 0.28 | 299 | 0 | 1 | 0 | 4 | 297.75 | 0.000196 | 0.0790272 | 1.555208 | 12 | 16.40212 | 0.3121548 | 0 | 0 | 0 | 0
669 | MCR | 0 | 0 | 0.014 | 1 | 0.08 | 0.75 | 20 | 20 | 0 | 1.67 | 1 | 0 | 305.65 | 291.65 | 0.5 | 0.5 | 1 | 0.000217 | 0.28 | 299 | 0 | 1 | 0 | 4 | 297.75 | 0.000196 | 0.0790272 | 0.3888019 | 14 | 4.100529 | 0.3121548 | -2.89 | 0 | 0 | 0
670 | MCR | 0 | 0 | 0.014 | 1 | 0.08 | 0.75 | 40 | 40 | 0 | 1.67 | 1 | 0 | 305.65 | 291.65 | 0.5 | 0.5 | 1 | 0.000217 | 0.28 | 299 | 0 | 1 | 0 | 4 | 297.75 | 0.000196 | 0.0790272 | 0.7776038 | 14 | 8.201058 | 0.3121548 | 0 | 0 | 0 | 0
671 | MCR | 0 | 0 | 0.014 | 1 | 0.08 | 0.75 | 60 | 60 | 0 | 1.67 | 1 | 0 | 305.65 | 291.65 | 0.5 | 0.5 | 1 | 0.000217 | 0.28 | 299 | 0 | 1 | 0 | 4 | 297.75 | 0.000196 | 0.0790272 | 1.166406 | 14 | 12.30159 | 0.3121548 | 0 | 0 | 0 | 0
672 | MCR | 0 | 0 | 0.014 | 1 | 0.08 | 0.75 | 80 | 80 | 0 | 1.67 | 1 | 0 | 305.65 | 291.65 | 0.5 | 0.5 | 1 | 0.000217 | 0.28 | 299 | 0 | 1 | 0 | 4 | 297.75 | 0.000196 | 0.0790272 | 1.555208 | 14 | 16.40212 | 0.3121548 | 0 | 0 | 0 | 0
673 | URM1 | 1 | 0 | 0.04769388 | 1.390244 | 0.12 | 0.6 | 300 | 300 | 0 | 1.15 | 0 | 1 | 309.4 | 298.2 | 0.3 | 0.3 | 16 | 0.0006 | 0.4 | 308.15 | 1 | 0 | 1 | 13 | 290 | 0.002337 | 1.177848 | 0.2934731 | 11.2 | 14.2633 | 1.68264 | 13.6875 | 0 | 0 | 0
674 | URM1 | 1 | 0 | 0.04769388 | 1.390244 | 0.12 | 0.6 | 300 | 300 | 0 | 1.15 | 0 | 1 | 307.05 | 296.83 | 0.3 | 0.3 | 16 | 0.0006 | 0.4 | 308.15 | 1 | 0 | 1 | 13 | 290 | 0.002337 | 1.177848 | 0.2934731 | 10.22 | 14.2633 | 1.68264 | 17.255625 | 0 | 0 | 0
675 | URM1 | 1 | 0 | 0.04769388 | 1.390244 | 0.12 | 0.6 | 400 | 400 | 0 | 1.15 | 0 | 1 | 309.87 | 295.3 | 0.3 | 0.3 | 16 | 0.0006 | 0.4 | 308.15 | 1 | 0 | 1 | 13 | 290 | 0.002337 | 1.177848 | 0.3912974 | 14.57 | 19.01773 | 1.68264 | 14.5825 | 0 | 0 | 0
676 | URM1 | 1 | 0 | 0.04769388 | 1.390244 | 0.12 | 0.6 | 400 | 400 | 0 | 1.15 | 0 | 1 | 309.89 | 299.16 | 0.3 | 0.3 | 16 | 0.0006 | 0.4 | 308.15 | 1 | 0 | 1 | 13 | 290 | 0.002337 | 1.177848 | 0.3912974 | 10.73 | 19.01773 | 1.68264 | 19.875 | 0 | 0 | 0
677 | URM1 | 1 | 0 | 0.04769388 | 1.390244 | 0.12 | 0.6 | 500 | 500 | 0 | 1.15 | 0 | 1 | 310.36 | 294.56 | 0.3 | 0.3 | 16 | 0.0006 | 0.4 | 308.15 | 1 | 0 | 1 | 13 | 290 | 0.002337 | 1.177848 | 0.4891218 | 15.8 | 23.77217 | 1.68264 | 17.703125 | 0 | 0 | 0
678 | URM1 | 1 | 0 | 0.04769388 | 1.390244 | 0.12 | 0.6 | 500 | 500 | 0 | 1.15 | 0 | 1 | 310.39 | 299.01 | 0.3 | 0.3 | 16 | 0.0006 | 0.4 | 308.15 | 1 | 0 | 1 | 13 | 290 | 0.002337 | 1.177848 | 0.4891218 | 11.38 | 23.77217 | 1.68264 | 25.266875 | 0 | 0 | 0
679 | URM1 | 1 | 0 | 0.04769388 | 1.390244 | 0.12 | 0.6 | 600 | 600 | 0 | 1.15 | 0 | 1 | 310.76 | 294.86 | 0.3 | 0.3 | 16 | 0.0006 | 0.4 | 308.15 | 1 | 0 | 1 | 13 | 290 | 0.002337 | 1.177848 | 0.5869461 | 15.9 | 28.5266 | 1.68264 | 15.254375 | 0 | 0 | 0
680 | URM1 | 1 | 0 | 0.04769388 | 1.390244 | 0.12 | 0.6 | 600 | 600 | 0 | 1.15 | 0 | 1 | 310.8 | 298.8 | 0.3 | 0.3 | 16 | 0.0006 | 0.4 | 308.15 | 1 | 0 | 1 | 13 | 290 | 0.002337 | 1.177848 | 0.5869461 | 12 | 28.5266 | 1.68264 | 23.7575 | 0 | 0 | 0
681 | URM1 | 1 | 0 | 0.04769388 | 1.390244 | 0.12 | 0.6 | 700 | 700 | 0 | 1.15 | 0 | 1 | 311.13 | 295.44 | 0.3 | 0.3 | 16 | 0.0006 | 0.4 | 308.15 | 1 | 0 | 1 | 13 | 290 | 0.002337 | 1.177848 | 0.6847705 | 15.69 | 33.28103 | 1.68264 | 15.61625 | 0 | 0 | 0
682 | URM1 | 1 | 0 | 0.04769388 | 1.390244 | 0.12 | 0.6 | 700 | 700 | 0 | 1.15 | 0 | 1 | 311.32 | 299 | 0.3 | 0.3 | 16 | 0.0006 | 0.4 | 308.15 | 0 | 0 | 1 | 13 | 290 | 0.002337 | 1.177848 | 0.6847705 | 12.32 | 33.28103 | 1.68264 | 23.5 | 0 | 0 | 0